## Лист2
Конструкционный бетон 28 суток март 2015г.
Дата | Наименование_изделия | Класс_бетона | Прочность_МПа | Требуемая_прочность_Мпа | Прочность_проценты | Добавка
2015-04-01 | ФБС | 7.5 | 13.2 | 8.1 | 163
2015-04-01 | П-1 | 15 | 43.5 | 16.5 | 264
2015-04-01 | лотки22,5 | 22.5 | 30.9 | 24.5 | 126
2015-04-01 | лотки22,5 | 22.5 | 29.2 | 24.5 | 119
2015-04-01 | ЛМ | 22.5 | 38.7 | 24.5 | 158
2015-04-01 | кассеты | 15 | 26.3 | 16.4 | 160
2015-04-01 | ПО СУБ | 22.5 | 28.3 | 24.5 | 116
2015-04-01 | лотки15 | 15 | 27.6 | 16.2 | 170
2015-04-01 | ПБ | 15 | 21.7 | 16.5 | 132
2015-04-01 | ЛС | 25 | 30.6 | 27.3 | 112
2015-04-02 | ФБС | 7.5 | 13.3 | 8.1 | 164
2015-04-02 | П-1 | 15 | 44.5 | 16.5 | 270
2015-04-02 | лотки22,5 | 22.5 | 32.1 | 24.5 | 131
2015-04-02 | лотки22,5 | 22.5 | 34.1 | 24.5 | 139
2015-04-02 | крышки | 15 | 30 | 16.4 | 183
2015-04-02 | БЛ | 25 | 39.9 | 27.3 | 146
2015-04-02 | ЛМ | 22.5 | 34.8 | 24.5 | 142
2015-04-02 | лотки15 | 15 | 30.3 | 16.2 | 187
2015-04-02 | балки | 22.5 | 35.2 | 24.5 | 144
2015-04-02 | ПБ | 15 | 27.8 | 16.5 | 168
2015-04-03 | ФБС | 7.5 | 11 | 8.1 | 136
2015-04-03 | лотки22,5 | 22.5 | 33.8 | 24.5 | 138
2015-04-03 | лотки22,5 | 22.5 | 37 | 24.5 | 151
2015-04-03 | П-1 | 15 | 41.1 | 16.5 | 249
2015-04-03 | ЛС | 25 | 37.7 | 27.3 | 138
2015-04-03 | крышки | 15 | 27 | 16.4 | 165
2015-04-03 | ПБ | 15 | 25.4 | 16.5 | 154
2015-04-03 | лотки15 | 15 | 29 | 16.2 | 179
2015-04-06 | ФБС | 7.5 | 12.6 | 8.1 | 156
2015-04-06 | лотки22,5 | 22.5 | 32.6 | 24.5 | 133
2015-04-06 | лотки22,5 | 22.5 | 29.8 | 24.5 | 122
2015-04-06 | П-1 | 15 | 44.9 | 16.5 | 272
2015-04-06 | ЛМ | 22.5 | 38.7 | 24.5 | 158
2015-04-06 | ЛС | 25 | 35.2 | 27.3 | 129
2015-04-06 | крышки | 15 | 25.6 | 16.4 | 156
2015-04-06 | лотки15 | 15 | 26.4 | 16.2 | 163
2015-04-06 | ПБ | 15 | 24.6 | 16.5 | 149
2015-04-06 | блок | 25 | 35.2 | 27 | 130
2015-04-07 | ФБС | 7.5 | 11.5 | 8.1 | 142
2015-04-07 | лотки22,5 | 22.5 | 32 | 24.5 | 131
2015-04-07 | лотки22,5 | 22.5 | 32.5 | 24.5 | 133
2015-04-07 | П-1 | 15 | 39.6 | 16.5 | 240
2015-04-07 | ЛС | 25 | 31.8 | 27.3 | 116
2015-04-07 | блок | 25 | 47.4 | 27 | 176
2015-04-07 | ЛМ | 22.5 | 42.4 | 24.5 | 173
2015-04-07 | крышки | 15 | 24.6 | 16.4 | 150
2015-04-07 | плиты15 | 15 | 28.3 | 16.1 | 176
2015-04-07 | ПБ | 15 | 28.4 | 16.5 | 172
2015-04-08 | ФБС | 7.5 | 13.3 | 8.1 | 164
2015-04-08 | лотки22,5 | 22.5 | 35 | 24.5 | 143
2015-04-08 | лотки22,5 | 22.5 | 35.6 | 24.5 | 145
2015-04-08 | П-1 | 15 | 41 | 16.5 | 248
2015-04-08 | ЛМ | 22.5 | 43.4 | 24.5 | 177
2015-04-08 | балки | 22.5 | 28.8 | 24.5 | 118
2015-04-08 | блок | 25 | 43.3 | 27 | 160
2015-04-08 | плиты15 | 15 | 27 | 16.1 | 168
2015-04-08 | ПБ | 15 | 23.1 | 16.5 | 140
2015-04-09 | ФБС | 7.5 | 12.1 | 8.1 | 149
2015-04-09 | лотки22,5 | 22.5 | 29.9 | 24.5 | 122
2015-04-09 | лотки22,5 | 22.5 | 25.9 | 24.5 | 106
2015-04-09 | П-1 | 15 | 45.8 | 16.5 | 278
2015-04-09 | ЛМ | 22.5 | 42.3 | 24.5 | 173
2015-04-09 | блок | 25 | 39.3 | 27 | 146
2015-04-09 | ПБ | 15 | 32.3 | 16.5 | 196
2015-04-09 | лотки15 | 15 | 28 | 16.2 | 173
2015-04-09 | ЛС | 25 | 37.6 | 27.3 | 138
2015-04-09 | крышки | 15 | 28 | 16.4 | 171
2015-04-10 | ФБС | 7.5 | 13.1 | 8.1 | 162
2015-04-10 | лотки22,5 | 22.5 | 32.2 | 24.5 | 131
2015-04-10 | лотки22,5 | 22.5 | 36.1 | 24.5 | 147
2015-04-10 | лотки15 | 15 | 24.6 | 16.2 | 152
2015-04-10 | П-1 | 15 | 43.3 | 16.5 | 262
2015-04-10 | ЛМ | 22.5 | 51.3 | 24.5 | 209
2015-04-10 | ПБ | 15 | 27.8 | 16.5 | 168
2015-04-10 | блок | 25 | 47.3 | 27 | 175
2015-04-10 | крышки | 15 | 28.8 | 16.4 | 176
2015-04-10 | ЛС | 25 | 38.1 | 27.3 | 140
2015-04-13 | ФБС | 7.5 | 12.8 | 8.1 | 158
2015-04-13 | лотки22,5 | 22.5 | 23.1 | 24.5 | 94
2015-04-13 | плиты22,5 | 22.5 | 34.2 | 24.5 | 140
2015-04-13 | лотки15 | 15 | 25.4 | 16.2 | 157
2015-04-13 | П-1 | 15 | 38.8 | 16.5 | 235
2015-04-13 | ЛМ | 22.5 | 36.2 | 24.5 | 148
2015-04-13 | ПБ | 15 | 25.3 | 16.5 | 153
2015-04-13 | кассеты | 15 | 24.2 | 16.4 | 148
2015-04-13 | балки | 22.5 | 26.2 | 24.5 | 107
2015-04-13 | ЛС | 25 | 31.1 | 27.3 | 114
2015-04-14 | ФБС | 7.5 | 11.6 | 8.1 | 143
2015-04-14 | лотки22,5 | 22.5 | 35.6 | 24.5 | 145
2015-04-14 | плиты22,5 | 22.5 | 35.7 | 24.5 | 146
2015-04-14 | плиты15 | 15 | 30.4 | 16.1 | 189
2015-04-14 | П-1 | 15 | 44.6 | 16.5 | 270
2015-04-14 | ЛМ | 22.5 | 35.2 | 24.5 | 144
2015-04-14 | ПБ | 15 | 27.9 | 16.5 | 169
2015-04-14 | крышки | 15 | 32.3 | 16.4 | 197
2015-04-14 | ЛС | 25 | 34.1 | 27.3 | 125
2015-04-15 | ФБС | 7.5 | 13 | 8.1 | 160
2015-04-15 | лотки22,5 | 22.5 | 27.4 | 24.5 | 112
2015-04-15 | лотки22,5 | 22.5 | 40.2 | 24.5 | 164
2015-04-15 | П-1 | 15 | 44.8 | 16.5 | 272
2015-04-15 | ЛМ | 22.5 | 37.9 | 24.5 | 155
2015-04-15 | кассеты | 15 | 23.1 | 16.4 | 141
2015-04-15 | балки | 22.5 | 35.1 | 24.5 | 143
2015-04-15 | плиты15 | 15 | 26.6 | 16.1 | 165
2015-04-15 | ПБ | 15 | 26.6 | 16.5 | 161
2015-04-15 | ЛС | 25 | 33.8 | 27.3 | 124
2015-04-16 | ФБС | 7.5 | 12.6 | 8.1 | 156
2015-04-16 | лотки22,5 | 22.5 | 34.6 | 24.5 | 141
2015-04-16 | лотки22,5 | 22.5 | 37.6 | 24.5 | 153
2015-04-16 | лотки15 | 15 | 26.8 | 16.2 | 165
2015-04-16 | ЛМ | 22.5 | 36.1 | 24.5 | 147
2015-04-16 | ПБ | 15 | 27.3 | 16.5 | 165
2015-04-16 | балки | 22.5 | 31 | 24.5 | 127
2015-04-16 | крышки | 15 | 25.7 | 16.4 | 157
2015-04-16 | ЛС | 25 | 36.5 | 27.3 | 134
2015-04-16 | П-1 | 15 | 42.8 | 16.5 | 259
2015-04-17 | ФБС | 7.5 | 9.8 | 8.1 | 121
2015-04-17 | лотки22,5 | 22.5 | 37.8 | 24.5 | 154
2015-04-17 | лотки22,5 | 22.5 | 36.8 | 24.5 | 150
2015-04-17 | лотки15 | 15 | 31 | 16.2 | 191
2015-04-17 | П-1 | 15 | 41.5 | 16.5 | 252
2015-04-17 | ЛМ | 22.5 | 29 | 24.5 | 118
2015-04-17 | ПБ | 15 | 31.6 | 16.5 | 192
2015-04-17 | кассеты | 15 | 25.3 | 16.4 | 154
2015-04-17 | балки | 22.5 | 31.1 | 24.5 | 127
2015-04-17 | ЛС | 25 | 37.6 | 27.3 | 138
2015-04-20 | ФБС | 7.5 | 12.3 | 8.1 | 152
2015-04-20 | лотки22,5 | 22.5 | 32.8 | 24.5 | 134
2015-04-20 | кассеты | 15 | 20.5 | 16.4 | 125
2015-04-20 | балки | 22.5 | 33.7 | 24.5 | 138
2015-04-20 | ЛМ | 22.5 | 29.4 | 24.5 | 120
2015-04-20 | ПБ | 15 | 25.7 | 16.5 | 156
2015-04-20 | ЛС | 25 | 32.2 | 27.3 | 118
2015-04-20 | плиты15 | 15 | 28.5 | 16.1 | 177
2015-04-21 | ФБС | 7.5 | 10.6 | 8.1 | 131
2015-04-21 | лотки22,5 | 22.5 | 37.3 | 24.5 | 152
2015-04-21 | ЛМ | 22.5 | 43.8 | 24.5 | 179
2015-04-21 | кассеты | 15 | 23.5 | 16.4 | 143
2015-04-21 | балки | 22.5 | 36.5 | 24.5 | 149
2015-04-21 | ПБ | 15 | 24.8 | 16.5 | 150
2015-04-21 | плиты15 | 15 | 32.3 | 16.1 | 201
2015-04-21 | лотки22,5 | 22.5 | 31.9 | 24.5 | 130
2015-04-21 | ЛС | 25 | 38.5 | 27.3 | 141
2015-04-22 | ФБС | 7.5 | 11.9 | 8.1 | 147
2015-04-22 | плиты22,5 | 22.5 | 38.4 | 24.5 | 157
2015-04-22 | лотки22,5 | 22.5 | 31.5 | 24.5 | 129
2015-04-22 | ПБ | 15 | 31.4 | 16.5 | 190
2015-04-22 | балки | 22.5 | 34.1 | 24.5 | 139
2015-04-22 | кассеты | 15 | 29.5 | 16.4 | 180
2015-04-22 | ЛС | 25 | 35 | 27.3 | 128
2015-04-22 | плиты15 | 15 | 29.6 | 16.1 | 184
2015-04-23 | ФБС | 7.5 | 16 | 8.1 | 198
2015-04-23 | плиты22,5 | 22.5 | 30.3 | 24.5 | 124
2015-04-23 | ПБ | 15 | 23.8 | 16.5 | 144
2015-04-23 | кассеты | 15 | 26.8 | 16.4 | 163
2015-04-23 | лотки22,5 | 22.5 | 26.2 | 24.5 | 107
2015-04-23 | балки | 22.5 | 28.3 | 24.5 | 116
2015-04-23 | плиты15 | 15 | 33.4 | 16.1 | 207
2015-04-23 | БР | 22.5 | 36.7 | 24.5 | 150
2015-04-23 | ЛС | 25 | 36.1 | 27.3 | 132
2015-04-24 | ФБС | 7.5 | 17.4 | 8.1 | 215
2015-04-24 | плиты22,5 | 22.5 | 39.5 | 24.5 | 161
2015-04-24 | кассеты | 15 | 28.9 | 16.4 | 176
2015-04-24 | балки | 22.5 | 29 | 24.5 | 118
2015-04-24 | ПБ | 15 | 26.7 | 16.5 | 162
2015-04-24 | лотки22,5 | 22.5 | 31.9 | 24.5 | 130
2015-04-24 | плиты15 | 15 | 29.1 | 16.1 | 181
2015-04-24 | ЛС | 25 | 34.9 | 27.3 | 128
2015-04-27 | ФБС | 7.5 | 16.7 | 8.1 | 206
2015-04-27 | плиты22,5 | 22.5 | 29.2 | 24.5 | 119
2015-04-27 | кассеты | 15 | 24.7 | 16.4 | 151
2015-04-27 | балки | 22.5 | 31.2 | 24.5 | 127
2015-04-27 | ПБ | 15 | 35.3 | 16.5 | 214
2015-04-27 | лотки22,5 | 22.5 | 29.9 | 24.5 | 122
2015-04-27 | плиты15 | 15 | 25.7 | 16.1 | 160
2015-04-27 | ПД | 22.5 | 35.8 | 24.5 | 146
2015-04-27 | ЛС | 25 | 30 | 27.3 | 110
2015-04-28 | кассеты | 15 | 24.9 | 16.4 | 152
2015-04-28 | плиты22,5 | 22.5 | 33.8 | 24.5 | 138
2015-04-28 | плиты15 | 15 | 24.5 | 16.1 | 152
2015-04-28 | балки | 22.5 | 31.9 | 24.5 | 130
2015-04-28 | ФБС | 7.5 | 14.4 | 8.1 | 178
2015-04-28 | плиты15 | 15 | 29.9 | 16.1 | 186
2015-04-28 | ЛС | 25 | 39 | 27.3 | 143
2015-04-29 | ФБС | 7.5 | 15.3 | 8.1 | 189
2015-04-29 | плиты22,5 | 22.5 | 38.3 | 24.5 | 156
2015-04-29 | балки | 22.5 | 35 | 24.5 | 143
2015-04-29 | кассеты | 15 | 28.3 | 16.4 | 173
2015-04-29 | ПБ | 15 | 23.7 | 16.5 | 144
2015-04-29 | плиты15 | 15 | 29.7 | 16.1 | 184
2015-04-29 | лотки22,5 | 22.5 | 31 | 24.5 | 127
2015-04-29 | ЛС | 25 | 34.4 | 27.3 | 126
2015-04-30 | балки | 22.5 | 43.4 | 24.5 | 177
2015-04-30 | плиты22,5 | 22.5 | 32.4 | 24.5 | 132
2015-04-30 | ЛС | 25 | 37.8 | 27.3 | 138
2015-04-30 | лотки22,5 | 22.5 | 32.4 | 24.5 | 132
2015-04-30 | плиты15 | 15 | 24.4 | 16.1 | 152
2015-04-30 | плиты15 | 15 | 31.6 | 16.1 | 196
2015-04-30 | балки | 22.5 | 30.4 | 24.5 | 124
2015-04-30 | кассеты | 15 | 24 | 16.4 | 146
2015-04-30 | ФБС | 7.5 | 13.8 | 8.1 | 170
#DIV/0!
#DIV/0!
#DIV/0!
#DIV/0!
#DIV/0!
#DIV/0!
#DIV/0!
#DIV/0!
#DIV/0!
#DIV/0!
#DIV/0!
#DIV/0!
#DIV/0!
#DIV/0!
#DIV/0!
#DIV/0!
#DIV/0!
#DIV/0!
#DIV/0!
#DIV/0!
#DIV/0!
#DIV/0!
#DIV/0!
#DIV/0!
#DIV/0!
#DIV/0!
#DIV/0!
#DIV/0!
#DIV/0!
#DIV/0!
#DIV/0!
#DIV/0!
#DIV/0!
#DIV/0!
#DIV/0!
#DIV/0!
#DIV/0!
#DIV/0!
#DIV/0!
#DIV/0!
#DIV/0!
#DIV/0!
#DIV/0!
#DIV/0!
#DIV/0!
#DIV/0!
#DIV/0!
#DIV/0!
#DIV/0!
#DIV/0!
#DIV/0!
#DIV/0!
#DIV/0!
#DIV/0!
#DIV/0!
#DIV/0!
#DIV/0!
#DIV/0!
#DIV/0!
#DIV/0!
#DIV/0!
#DIV/0!
#DIV/0!
#DIV/0!
#DIV/0!
#DIV/0!
#DIV/0!
#DIV/0!