## Лист3
Список товарный бетон
Дата | Класс | БСЦ_РБУ | Прочность7 | Прочность28 | Требуемая_прочность_Мпа | Прочность_7_проценты | Прочность_28_проценты | Прирост | Место_отгрузки_БС | Добавка
2015-04-01 | В20П3 |  |  | 22.1 | 21.4 |  | 103
2015-04-01 | В25П4 |  |  | 28.3 | 26.8 |  | 106
2015-04-01 | В25П4 |  |  | 33.4 | 26.8 |  | 125
2015-04-02 | В25П4 |  |  | 31.8 | 26.8 |  | 119
2015-04-03 | В20П4 |  |  | 37.8 | 21.4 |  | 177
2015-04-03 | В25П4 |  |  | 36.1 | 26.8 |  | 135
2015-04-04 | В20П4 |  |  | 17 | 21.4 |  | 79
2015-04-04 | В20П4 |  |  | 22.4 | 21.4 |  | 105
2015-04-04 | В25П4 |  |  | 26.1 | 26.8 |  | 97
2015-04-06 | В25П4 |  |  | 38.9 | 26.8 |  | 145
2015-04-06 | В20П3 |  |  | 26.8 | 21.4 |  | 125
2015-04-06 | В25П4 |  |  | 35.6 | 26.8 |  | 133
2015-04-07 | В10П3 |  |  | 14 | 10.9 |  | 128
2015-04-08 | В10П3 |  |  | 15 | 10.9 |  | 138
2015-04-08 | В25П4 |  |  | 34.8 | 26.8 |  | 130
2015-04-08 | В20П3 |  |  | 19 | 21.4 |  | 89
2015-04-09 | В25П4 |  |  | 37.2 | 26.8 |  | 139
2015-04-09 | В25П4 |  |  | 39.8 | 26.8 |  | 149
2015-04-09 | В10П3 |  |  | 15.2 | 10.9 |  | 139
2015-04-10 | В20П3 |  |  | 19.7 | 21.4 |  | 92
2015-04-10 | В25П4 |  |  | 28 | 26.8 |  | 104
2015-04-11 | В25П3 |  |  | 40 | 27.5 |  | 145
2015-04-11 | В25П4 |  |  | 39.2 | 26.8 |  | 146
2015-04-13 | В20П3 |  |  | 26.2 | 21.4 |  | 122
2015-04-13 | В25П4 |  |  | 36.8 | 26.8 |  | 137
2015-04-13 | В25П4 |  |  | 35.7 | 26.8 |  | 133
2015-04-14 | В22,5П4 |  |  | 36 | 24.8 |  | 145
2015-04-14 | В25П4 |  |  | 37.8 | 26.8 |  | 141
2015-04-15 | В25П4 |  |  | 29.4 | 26.8 |  | 110
2015-04-16 | В25П4 |  |  | 33.6 | 26.8 |  | 125
2015-04-16 | В20П3 |  |  | 29.1 | 21.4 |  | 136
2015-04-16 | В25П3 |  |  | 33.2 | 27.5 |  | 121
2015-04-17 | В20П4 |  |  | 24.9 | 21.4 |  | 116
2015-04-17 | В7,5П3 |  |  | 11.2 | 8.2 |  | 137
2015-04-17 | В20П4 |  |  | 22.9 | 21.4 |  | 107
2015-04-17 | В25П4 |  |  | 31.6 | 26.8 |  | 118
2015-04-18 | В25П4 |  |  | 33.7 | 26.8 |  | 126
2015-04-18 | В25П4 |  |  | 41.4 | 26.8 |  | 154
2015-04-18 | В20П3 |  |  | 23.5 | 21.4 |  | 110
2015-04-18 | В20П4 |  |  | 33.2 | 21.4 |  | 155
2015-04-20 | В25П4 |  |  | 29.1 | 26.8 |  | 109
2015-04-20 | В15П3 |  |  | 28.1 | 16.1 |  | 175
2015-04-21 | В25П3 |  |  | 34.4 | 27.5 |  | 125
2015-04-22 | В25П3 |  |  | 47.8 | 27.5 |  | 174
2015-04-22 | В25П4 |  |  | 46 | 26.8 |  | 172
2015-04-23 | В25П4 |  |  | 42.7 | 26.8 |  | 159
2015-04-23 | В15П3 |  |  | 23.1 | 16.1 |  | 143
2015-04-23 | В25П3 |  |  | 43.1 | 27.5 |  | 157
2015-04-23 | В15П4 |  |  | 21.2 | 16.1 |  | 132
2015-04-24 | В25П3 |  |  | 29.9 | 27.5 |  | 109
2015-04-24 | В25П4 |  |  | 35.6 | 26.8 |  | 133
2015-04-24 | В20П3 |  |  | 26.7 | 21.4 |  | 125
2015-04-24 | В10П3 |  |  | 19.3 | 10.9 |  | 177
2015-04-24 | В7,5П3 |  |  | 14.2 | 8.2 |  | 173
#DIV/0!
#DIV/0!
#DIV/0!
#DIV/0!
#DIV/0!
#DIV/0!
#DIV/0!
#DIV/0!
#DIV/0!
#DIV/0!
#DIV/0!
#DIV/0!
#DIV/0!
#DIV/0!
#DIV/0!
#DIV/0!
#DIV/0!
#DIV/0!
#DIV/0!
#DIV/0!
#DIV/0!
#DIV/0!
#DIV/0!
#DIV/0!
#DIV/0!
#DIV/0!
#DIV/0!
#DIV/0!
#DIV/0!
#DIV/0!
#DIV/0!
#DIV/0!
#DIV/0!
#DIV/0!
#DIV/0!
#DIV/0!
#DIV/0!
#DIV/0!
#DIV/0!
#DIV/0!
#DIV/0!
#DIV/0!
#DIV/0!
#DIV/0!
#DIV/0!
#DIV/0!
#DIV/0!
#DIV/0!
#DIV/0!
#DIV/0!
#DIV/0!
#DIV/0!
#DIV/0!
#DIV/0!
#DIV/0!
2015-04-25 | В20П4 |  |  | 27.1 | 21.4 |  | 127
2015-04-25 | В25П4 |  |  | 33.9 | 26.8 |  | 126
2015-04-26 | В25П4 |  |  | 32.7 | 26.8 |  | 122
2015-04-27 | В25П3 |  |  | 39.3 | 27.5 |  | 143
2015-04-28 | В25П4 |  |  | 42.8 | 26.8 |  | 160
2015-04-29 | В25П4 |  |  | 33.2 | 26.8 |  | 124
2015-04-29 | В15П3 |  |  | 19.5 | 16.1 |  | 121
2015-04-30 | В25П4 |  |  | 36.9 | 26.8 |  | 138
2015-04-30 | В25П4 |  |  | 41.3 | 26.8 |  | 154
2015-04-30 | В25П3 |  |  | 41.5 | 27.5 |  | 151
2015-04-30 | В25П3 |  |  | 38.5 | 27.5 |  | 140