## Лист3
Список товарный бетон ТЕКА
Дата | Класс | Прочность7 | Прочность28 | Требуемая_прочность_Мпа | Прочность_7_проценты | Прочность_28_проценты | Прирост | Место_отгрузки_БС | Добавка
2015-02-04 | B25П4 |  | 34.5 | 27.5 |  | 125
2015-02-08 | B25П4 |  | 38 | 27.5 |  | 138
2015-02-13 | B22,5П4 |  | 36 | 24.3 |  | 148
2015-02-14 | B22,5П3 |  | 34.7 | 24.1 |  | 144
2015-02-16 | B22,5П4 |  | 28.9 | 24.3 |  | 119
2015-02-16 | B25П4 |  | 31.3 | 27.5 |  | 114
2015-02-17 | B22,5П4 |  | 34.6 | 24.3 |  | 142
2015-02-17 | B25П4 |  | 27.2 | 27.5 |  | 99
2015-02-18 | B25П4 |  | 29.2 | 27.5 |  | 106
2015-02-20 | B25П4 |  | 36.2 | 27.5 |  | 132
2015-02-21 | B25П4 |  | 33.7 | 27.5 |  | 123
2015-02-22 | B25П4 |  | 37.5 | 27.5 |  | 136
2015-02-24 | B22,5П4 |  | 29.4 | 24.3 |  | 121
2015-02-25 | В25П4 |  | 35.3 | 27.5 |  | 128
2015-02-27 | В25П3 |  | 31.6 | 26.8 |  | 118
2015-02-27 | В25П4 |  | 34.4 | 27.5 |  | 125
2015-03-01 | В22,5П4 |  | 29.6 | 24.5 |  | 121
2015-03-03 | В25П4 |  | 44.6 | 27.5 |  | 162
2015-03-04 | В25П4 |  | 39.1 | 27.5 |  | 142
2015-03-06 | В25П4 |  | 32.1 | 27.5 |  | 117
2015-03-07 | В25П4 |  | 29.7 | 27.5 |  | 108
2015-03-08 | В25П4 |  | 45.8 | 27.5 |  | 167
2015-03-10 | В25П3 |  | 38.7 | 26.8 |  | 144
2015-03-11 | В25П4 |  | 36.2 | 27.5 |  | 132
2015-03-12 | В22,5П4 |  | 33.2 | 24.3 |  | 137
2015-03-13 | В25П4 |  | 36.4 | 27.5 |  | 132
2015-03-14 | В25П4 |  | 33 | 27.5 |  | 120
2015-03-15 | В25П4 |  | 38 | 27.5 |  | 138
2015-03-18 | В25П4 |  | 35.1 | 27.5 |  | 128
2015-04-20 | В25П4 |  | 32.1 | 27.5 |  | 117
2015-04-20 | В25П3 |  | 35.6 | 26.8 |  | 133
2015-04-21 | В25П4 |  | 35.9 | 27.5 |  | 131
2015-03-24 | В25П4 |  | 25.7 | 27.5 |  | 93
2015-03-25 | В25П4 |  | 33.3 | 27.5 |  | 121
2015-03-26 | В22,5П4 |  | 23.8 | 24.3 |  | 98
2015-03-28 | В25П4 |  | 37.5 | 27.5 |  | 136
2015-03-30 | В25П4 |  | 38.4 | 27.5 |  | 140
2015-04-02 | В25П4 |  | 36.8 | 27.5 |  | 134
2015-04-03 | В25П4 |  | 38.1 | 27.5 |  | 139
2015-04-04 | В15П4 |  | 20.4 | 19.2 |  | 106
2015-04-04 | В25П4 |  | 36.6 | 27.5 |  | 133
2015-04-06 | В25П4 |  | 29.6 | 27.5 |  | 108
2015-04-07 | В25П4 |  | 37.6 | 27.5 |  | 137
2015-04-11 | В25П4 |  | 44.1 | 27.5 |  | 160
2015-04-13 | В25П4 |  | 34.2 | 27.5 |  | 124
2015-04-14 | В25П4 |  | 35.8 | 27.5 |  | 130
2015-04-15 | В25П4 |  | 36.6 | 27.5 |  | 133
2015-04-16 | В25П4 |  | 37.5 | 27.5 |  | 136
2015-04-17 | В25П4 |  | 42.2 | 27.5 |  | 153
2015-04-20 | В25П4 |  | 37.8 | 27.5 |  | 137
2015-04-21 | В25П4 |  | 41.7 | 27.5 |  | 152
2015-04-23 | В25П4 |  | 38.4 | 27.5 |  | 140
2015-04-24 | В25П4 |  | 38.8 | 27.5 |  | 141
2015-04-25 | В25П4 |  | 37.9 | 27.5 |  | 138
2015-04-25 | В25П4 |  | 36.9 | 27.5 |  | 134
2015-04-26 | В25П4 |  | 39.8 | 27.5 |  | 145
2015-04-28 | В22,5П3 |  | 23.5 | 24.8 |  | 95
2015-04-28 | В15П3 |  | 8.6 | 16.1 |  | 53
2015-04-28 | В25П4 |  | 35.9 | 26.8 |  | 134
2015-04-29 | В25П4 |  | 33.2 | 26.8 |  | 124
2015-04-30 | В25П4 |  | 37 | 26.8 |  | 138
2015-04-30 | В25П4 |  | 38.4 | 26.8 |  | 143
#DIV/0!
#DIV/0!
#DIV/0!
#DIV/0!
#DIV/0!
#DIV/0!
#DIV/0!

## Лист1
Список товарный бетон ТЕКА
Дата | Класс | Прочность7 | Прочность28 | Требуемая_прочность_Мпа | Прочность_7_проценты | Прочность_28_проценты | Прирост | Место_отгрузки_БС | Добавка
2014-11-01 | В25П4 |  | 38.2 | 27 |  | 141
2014-11-02 | В15П3 |  | 26.1 | 16.5 |  | 158
2014-11-02 | В25П4 |  | 39.4 | 27 |  | 146
2014-11-02 | В15П3 |  | 18.7 | 16.5 |  | 113
2014-11-02 | В25П4 |  | 34.5 | 27 |  | 128
2014-11-03 | В25П4 |  | 46.5 | 27 |  | 172
2014-11-03 | В15П3 |  | 27.6 | 16.2 |  | 170
2014-11-05 | В25П4 |  | 42.2 | 27.3 |  | 155
2014-11-06 | В15П3 |  | 23.6 | 16.5 |  | 143
2014-11-06 | В25П3 |  | 38.2 | 26.8 |  | 143
2014-11-07 | В15П3F200W4 |  | 40.1 | 16.2 |  | 248
2014-11-07 | В15П3 |  | 25.1 | 16.2 |  | 155
2014-11-07 | В25П4 |  | 47.9 | 27.3 |  | 175
2014-11-08 | В22,5П4F100W6 |  | 38.4 | 24.1 |  | 159
2014-11-08 | В15П3 |  | 22.8 | 16.5 |  | 138
2014-11-08 | В25П4 |  | 29.7 | 27 |  | 110
2014-11-09 | В25П4 |  | 29.5 | 27 |  | 109
2014-11-09 | В25П4 |  | 32.4 | 27 |  | 120
2014-11-09 | В25П3 |  | 41.7 | 26.8 |  | 156
2014-11-10 | В15П3 |  | 21.5 | 16.2 |  | 133
2014-11-11 | В15П4 |  | 24.6 | 16.2 |  | 152
2014-11-12 | В15П3F200W4 |  | 44.9 | 16.2 |  | 277
2014-11-12 | В25П4 |  | 40.3 | 27.3 |  | 148
2014-11-13 | В20П4 |  | 27.2 | 21.4 |  | 127
2014-11-13 | В30П4 |  | 43.2 | 32.7 |  | 132
2014-11-13 | В25П4 |  | 35.2 | 27.3 |  | 129
2014-11-14 | В25П4 |  | 42.1 | 27.3 |  | 154
2014-11-14 | В7,5П3 |  | 7.5 | 8 |  | 94
2014-11-14 | В25П3 |  | 42.1 | 26.8 |  | 157
2014-11-14 | В25П4 |  | 34.3 | 27.3 |  | 126
2014-11-14 | В20П3F100W4 |  | 24.2 | 21.4 |  | 113
2014-11-15 | В15П3 |  | 17.5 | 16.5 |  | 106
2014-11-15 | В25П3 |  | 29 | 26.8 |  | 108
2014-11-16 | В15П3 |  | 18.6 | 16.5 |  | 113
2014-11-16 | В7,5П3 |  | 8.4 | 8 |  | 105
2014-11-17 | В25П4 |  | 31.8 | 27 |  | 118
2014-11-17 | В25П3 |  | 42.2 | 26.8 |  | 157
2014-11-18 | В22,5П3F100W6 |  | 38.1 | 24.1 |  | 158
2014-11-18 | В15П3 |  | 22.8 | 16.5 |  | 138
2014-11-19 | В15 СУБ |  | 34.9 | 19.2 |  | 182
2014-11-19 | В25П4 |  | 42.7 | 27 |  | 158
2014-11-20 | В22,5П3F100W6 |  | 35.4 | 24.5 |  | 144
2014-11-20 | В25П4 |  | 38.4 | 24.5 |  | 157
2014-11-20 | В15П3 |  | 20.1 | 16.2 |  | 124
2014-11-20 | В15 СУБ |  | 28.1 | 19.2 |  | 146
2014-11-21 | В15 СУБ |  | 21 | 19.2 |  | 109
2014-11-21 | В20П3F100W4 |  | 22.4 | 21.4 |  | 105
2014-11-22 | В20П3F100W4 |  | 29 | 21.4 |  | 136
2014-11-22 | В15П3 |  | 26.6 | 16.2 |  | 164
2014-11-22 | В15 СУБ |  | 25.2 | 19.2 |  | 131
2014-11-23 | В15П3 |  | 20.7 | 16.2 |  | 128
2014-11-23 | В15 СУБ |  | 35.6 | 19.2 |  | 185
2014-11-24 | В25П4 |  | 38.8 | 27 |  | 144
2014-11-24 | В25П3 |  | 41.2 | 26.8 |  | 154
2014-11-25 | В25П4 |  | 39.4 | 27.3 |  | 144
2014-11-26 | В20П3F100W4 |  | 22.8 | 21.4 |  | 107
2014-11-27 | В25П4 |  | 38.1 | 27.3 |  | 140
2014-12-01 | В25П4 |  | 33.8 | 27.3 |  | 124
2014-12-02 | В20П3F100W4 |  | 30.3 | 21.4 |  | 142
2014-12-02 | В25П4 |  | 35.3 | 27.3 |  | 129
2014-12-02 | В25П3 |  | 37.8 | 26.8 |  | 141
2014-12-03 | В20П3F100W4 |  | 32.7 | 21.4 |  | 153
2014-12-03 | В22,5П3F100W6 |  | 33.8 | 24.5 |  | 138
2014-12-03 | В20П4 |  | 33.3 | 21.4 |  | 156
2014-12-05 | В25П4 |  | 36.6 | 27.3 |  | 134
2014-12-06 | В25П4 |  | 44.8 | 27.3 |  | 164
2014-12-07 | В25П4 |  | 30.6 | 27.3 |  | 112
2014-12-10 | В25П3 |  | 28.7 | 26.8 |  | 107
2014-12-10 | В7,5П3 |  | 10.2 | 8 |  | 128
2014-12-12 | В25П4 |  | 47.1 | 27.3 |  | 173
2014-12-12 | В15П3F200W4 |  | 41 | 16.1 |  | 255
2014-12-12 | В25П3 |  | 28.1 | 26.8 |  | 105
2014-12-13 | В15П3F200W4 |  | 33.7 | 16.2 |  | 208
2014-12-16 | В20П4 |  | 32.1 | 21.4 |  | 150
2014-12-16 | В25П4 |  | 29.1 | 27.3 |  | 107
2014-12-17 | В25П4 |  | 36 | 27.3 |  | 132
2014-12-19 | В25П4 |  | 45.2 | 27.3 |  | 166
2014-12-22 | В15П3F200W4 |  | 37.4 | 16.2 |  | 231
2014-12-22 | В25П4 |  | 37.2 | 27.3 |  | 136
2014-12-22 | В25П3 |  | 41.1 | 27.5 |  | 149
2014-12-23 | В20П3F100W4 |  | 28.3 | 21.4 |  | 132
2014-12-23 | В15П3F200W4 |  | 37.6 | 16.2 |  | 232
2014-12-24 | В25П4 |  | 38.5 | 27.3 |  | 141
2014-12-25 | В25П4 |  | 46.3 | 27.3 |  | 170
2014-12-26 | В25П4 |  | 36 | 27.3 |  | 132
2014-12-30 | В25П4 |  | 46.1 | 27.3 |  | 169
2015-01-05 | В25П4 |  | 34 | 27.5 |  | 124
2015-01-06 | В25П4 |  | 47.9 | 27.5 |  | 174
2015-01-06 | В25П3 |  | 39.1 | 27.5 |  | 142
2015-01-09 | В25П4 |  | 37.3 | 27.5 |  | 136
2015-01-12 | В22,5П4F100W6 |  | 28.1 | 24.5 |  | 115
2014-01-12 | В25П4 |  | 30.5 | 27.5 |  | 111
2015-01-13 | В22,5П4F100W6 |  | 25.9 | 24.5 |  | 106
2015-01-13 | В25П4 |  | 27.5 | 27.5 |  | 100
2015-01-15 | В22,5П4F100W6 |  | 23.2 | 24.5 |  | 95
2015-01-15 | В15П3 |  | 18.1 | 16.5 |  | 110
2015-01-15 | В25П4 |  | 32.4 | 27.5 |  | 118
2015-01-16 | В20П3F100W4 |  | 27.8 | 21.4 |  | 130
2015-01-22 | В20П4 |  | 25.2 | 21.4 |  | 118
2015-01-22 | В22,5П4F100W6 |  | 25.1 | 24.5 |  | 102
2015-01-23 | В15П4 |  | 14.4 | 16.5 |  | 87
2015-01-23 | В22,5П4F100W6 |  | 24.1 | 24.5 |  | 98
2015-01-23 | В25П4 |  | 22.3 | 27.5 |  | 81
2015-01-24 | В22,5П4F100W6 |  | 33.4 | 24.5 |  | 136
2015-01-31 | В25П4 |  | 36.3 | 27.5 |  | 132
2015-01-31 | В25П3 |  | 33.8 | 27.5 |  | 123
#DIV/0!
#DIV/0!
#DIV/0!
#DIV/0!
#DIV/0!
#DIV/0!
#DIV/0!
#DIV/0!
#DIV/0!
#DIV/0!
#DIV/0!
#DIV/0!
#DIV/0!
#DIV/0!
#DIV/0!
#DIV/0!
#DIV/0!