## Лист2
Конструкционный бетон 28 суток ноябрь 2014г.
Дата | Наименование_изделия | Класс_бетона | Прочность_МПа | Требуемая_прочность_Мпа | Прочность_проценты | Добавка
2014-11-05 | П-1 | 15 | 43.6 | 16.5 | 264
2014-11-05 | лотки22,5 | 22.5 | 28.5 | 24.3 | 117
2014-11-05 | ФБС | 7.5 | 12.6 | 8.3 | 152
2014-11-05 | плиты22,5СУБ | 22.5 | 25.6 | 24.3 | 105
2014-11-05 | лотки15 | 15 | 24 | 16.2 | 148
2014-11-05 | ФЛ | 10 | 28.1 | 10.9 | 258
2014-11-05 | ПД-6 | 20 | 26.2 | 21.4 | 122
2014-11-05 | ПБ | 15 | 24.6 | 16.2 | 152
2014-11-05 | ЛМ | 22.5 | 35 | 24.5 | 143
2014-11-05 | кассеты | 15 | 25.2 | 16.2 | 156
2014-11-05 | плиты22,5СУБ | 22.5 | 42.9 | 24.3 | 177
2014-11-05 | ЛС | 25 | 32 | 27 | 119
2014-11-06 | плиты22,5СУБ | 22.5 | 23.5 | 24.3 | 97
2014-11-06 | ФЛ | 10 | 23.1 | 10.9 | 212
2014-11-06 | лотки15 | 15 | 26 | 16.2 | 160
2014-11-06 | ФБС | 7.5 | 12.7 | 8.3 | 153
2014-11-06 | лотки22,5 | 22.5 | 26.7 | 24.3 | 110
2014-11-06 | ЛМ | 22.5 | 38.9 | 24.5 | 159
2014-11-06 | ПБ | 15 | 14.6 | 16.2 | 90
2014-11-06 | плиты22,5СУБ | 22.5 | 37.2 | 24.3 | 153
2014-11-06 | кассеты | 15 | 23 | 16.2 | 142
2014-11-06 | ЛС | 25 | 35.1 | 27 | 130
2014-11-07 | плиты22,5СУБ | 22.5 | 26.4 | 24.3 | 109
2014-11-07 | ФЛ | 10 | 27.2 | 10.9 | 250
2014-11-07 | лотки15 | 15 | 23.7 | 16.2 | 146
2014-11-07 | лотки22,5 | 22.5 | 26.8 | 24.3 | 110
2014-11-07 | ФБС | 7.5 | 11.1 | 8.3 | 134
2014-11-07 | крышки | 15 | 23.7 | 16.2 | 146
2014-11-07 | БЛ-1 | 25 | 40.9 | 27 | 151
2014-11-07 | ПО СУБ | 22.5 | 33 | 24.3 | 136
2014-11-07 | ЛМ | 22.5 | 39.1 | 24.5 | 160
2014-11-07 | ПБ | 15 | 22.4 | 16.2 | 138
2014-11-10 | лотки22,5 | 22.5 | 30.1 | 24.3 | 124
2014-11-10 | ФБС | 7.5 | 10.8 | 8.3 | 130
2014-11-10 | ЛМ | 22.5 | 37.1 | 24.5 | 151
2014-11-10 | плиты22,5СУБ | 22.5 | 27.2 | 24.3 | 112
2014-11-10 | ФЛ | 10 | 30 | 10.9 | 275
2014-11-10 | лотки15 | 15 | 26.4 | 16.2 | 163
2014-11-10 | плиты22,5СУБ | 22.5 | 36.2 | 24.3 | 149
2014-11-10 | кассеты | 15 | 26.1 | 16.2 | 161
2014-11-10 | ЛС | 25 | 30.3 | 27 | 112
2014-11-10 | ПБ | 15 | 25 | 16.2 | 154
2014-11-11 | лотки22,5 | 22.5 | 28.9 | 24.3 | 119
2014-11-11 | лотки35 | 35 | 34.2 | 37.5 | 91
2014-11-11 | ФБС | 7.5 | 13.2 | 8.3 | 159
2014-11-11 | ФЛ | 10 | 24.6 | 10.9 | 226
2014-11-11 | лотки15 | 15 | 21.8 | 16.2 | 135
2014-11-11 | плиты22,5СУБ | 22.5 | 29.9 | 24.3 | 123
2014-11-11 | кассеты | 15 | 25 | 16.2 | 154
2014-11-11 | БЛ-1 | 25 | 37 | 27 | 137
2014-11-11 | балки | 25 | 40.9 | 27 | 151
2014-11-11 | ЛМ | 22.5 | 37.5 | 24.5 | 153
2014-11-12 | блоки | 25 | 41.4 | 26.8 | 154
2014-11-12 | плиты22,5СУБ | 22.5 | 25.4 | 24.3 | 105
2014-11-12 | кассеты | 15 | 25.1 | 16.2 | 155
2014-11-12 | ФЛ | 10 | 22.3 | 10.9 | 205
2014-11-12 | лотки15 | 15 | 27.5 | 16.2 | 170
2014-11-12 | ФБС | 7.5 | 13.9 | 8.3 | 167
2014-11-12 | лотки35 | 35 | 35.8 | 37.5 | 95
2014-11-12 | лотки22,5 | 22.5 | 29.7 | 24.3 | 122
2014-11-12 | плиты25 | 25 | 36.4 | 26.8 | 136
2014-11-12 | ЛМ | 22.5 | 28.6 | 24.5 | 117
2014-11-12 | ПБ | 15 | 25.2 | 16.2 | 156
2014-11-13 | ФБС | 7.5 | 13.5 | 8.3 | 163
2014-11-13 | лотки22,5 | 22.5 | 29.3 | 24.3 | 121
2014-11-13 | ФЛ | 10 | 23.2 | 10.9 | 213
2014-11-13 | лотки15 | 15 | 24 | 16.2 | 148
2014-11-13 | ЛМ | 22.5 | 37.4 | 24.5 | 153
2014-11-13 | ПТО | 25 | 41.2 | 27 | 153
2014-11-13 | плиты15 | 15 | 24 | 16.2 | 148
2014-11-13 | плиты22,5СУБ | 22.5 | 23.3 | 24.3 | 96
2014-11-13 | ЛС | 25 | 32.8 | 27 | 121
2014-11-13 | кассеты | 15 | 26.7 | 16.2 | 165
2014-11-14 | ПТО | 25 | 39.5 | 27 | 146
2014-11-14 | плиты15 | 15 | 25.1 | 16.2 | 155
2014-11-14 | ЛМ | 22.5 | 29.5 | 24.5 | 120
2014-11-14 | ФБС | 7.5 | 13.1 | 8.3 | 158
2014-11-14 | лотки22,5 | 22.5 | 29.7 | 24.3 | 122
2014-11-14 | ФЛ | 10 | 26.8 | 10.9 | 246
2014-11-14 | лотки15 | 15 | 24.1 | 16.2 | 149
2014-11-14 | кассеты | 15 | 19.2 | 16.2 | 119
2014-11-14 | плиты22,5СУБ | 22.5 | 30.1 | 24.3 | 124
2014-11-14 | ЛС | 25 | 48.9 | 27 | 181
2014-11-17 | лотки15 | 15 | 28.9 | 16.2 | 178
2014-11-17 | лотки22,5 | 22.5 | 29.3 | 24.3 | 121
2014-11-17 | ФБС | 7.5 | 14.3 | 8.3 | 172
2014-11-17 | кассеты | 15 | 29 | 16.2 | 179
2014-11-17 | ЛС | 25 | 32.9 | 27 | 122
2014-11-17 | ЛМ | 22.5 | 33.8 | 24.5 | 138
2014-11-17 | плиты15 | 15 | 25.4 | 16.2 | 157
2014-11-18 | ЛМ | 22.5 | 38 | 24.5 | 155
2014-11-18 | плиты15 | 15 | 15.5 | 16.2 | 96
2014-11-18 | кассеты | 15 | 28.9 | 16.2 | 178
2014-11-18 | ЛС | 25 | 28.7 | 27.5 | 104
2014-11-18 | ФБС | 7.5 | 16.9 | 8.3 | 204
2014-11-18 | лотки22,5(10-12) | 22.5 | 42.4 | 24.3 | 174
2014-11-18 | лотки22,5 | 22.5 | 33.1 | 24.3 | 136
2014-11-18 | лотки15 | 15 | 27.2 | 16.2 | 168
2014-11-19 | ПД-6 | 20 | 27.7 | 21.4 | 129
2014-11-19 | ЛМ | 22.5 | 32 | 24.5 | 131
2014-11-19 | плиты15 | 15 | 22.9 | 16.2 | 141
2014-11-19 | ФБС | 7.5 | 14.1 | 8.3 | 170
2014-11-19 | лотки22,5(10-12) | 22.5 | 42 | 24.3 | 173
2014-11-19 | кассеты | 15 | 27.5 | 16.2 | 170
2014-11-19 | ЛС | 25 | 34.5 | 27.5 | 125
2014-11-19 | лотки15 | 15 | 28.2 | 16.2 | 174
2014-11-19 | лотки22,5 | 22.5 | 31.6 | 24.3 | 130
2014-11-20 | ФБС | 7.5 | 15.5 | 8.3 | 187
2014-11-20 | лотки22,5(10-12) | 22.5 | 40.5 | 24.3 | 167
2014-11-20 | ПД-6 | 20 | 29.2 | 21.4 | 136
2014-11-20 | плиты22,5 | 22.5 | 36.1 | 24.1 | 150
2014-11-20 | плиты15 | 15 | 26.5 | 16.2 | 164
2014-11-20 | лотки22,5 | 22.5 | 33.6 | 24.3 | 138
2014-11-20 | лотки15 | 15 | 25.6 | 16.2 | 158
2014-11-20 | кассеты | 15 | 32.1 | 16.2 | 198
2014-11-20 | кассеты22,5 | 22.5 | 27.6 | 24.3 | 114
2014-11-20 | ЛС | 25 | 27.3 | 27 | 101
2014-11-21 | плиты15 | 15 | 32.5 | 16.2 | 201
2014-11-21 | ЛС | 25 | 34.7 | 27 | 129
2014-11-21 | лотки22,5 | 22.5 | 25.3 | 24.3 | 104
2014-11-21 | лотки22,5(10-12) | 22.5 | 39.2 | 24.3 | 161
2014-11-21 | ФБС | 7.5 | 15.4 | 8.3 | 186
2014-11-21 | ЛМ | 22.5 | 40 | 24.5 | 163
2014-11-24 | ПРГ | 25 | 38.1 | 26.8 | 142
2014-11-24 | ЛМ | 22.5 | 26.5 | 24.5 | 108
2014-11-24 | плиты15 | 15 | 27.2 | 16.2 | 168
2014-11-24 | кассеты | 15 | 26.8 | 16.2 | 165
2014-11-24 | кассеты22,5 | 22.5 | 31.9 | 24.3 | 131
2014-11-24 | ЛС | 25 | 37.1 | 27 | 137
2014-11-24 | лотки22,5(10-12) | 22.5 | 24.3 | 24.3 | 100
2014-11-24 | ФБС | 7.5 | 18.7 | 8.3 | 225
2014-11-24 | лотки22,5 | 22.5 | 25.8 | 24.3 | 106
2014-11-25 | ФБС | 7.5 | 14.7 | 8.3 | 177
2014-11-25 | лотки22,5(10-12) | 22.5 | 32.8 | 24.3 | 135
2014-11-25 | плиты15 | 15 | 29.7 | 16.2 | 183
2014-11-25 | лотки22,5 | 22.5 | 30.3 | 24.3 | 125
2014-11-25 | ЛС | 25 | 31.9 | 27 | 118
2014-11-25 | ПРГ | 25 | 40.2 | 26.8 | 150
2014-11-25 | ЛМ | 22.5 | 33.1 | 24.5 | 135
2014-11-25 | ПБ | 15 | 24.5 | 16.2 | 151
#DIV/0!
#DIV/0!
#DIV/0!
#DIV/0!
#DIV/0!
#DIV/0!
#DIV/0!
#DIV/0!
#DIV/0!
#DIV/0!
#DIV/0!
#DIV/0!
#DIV/0!
#DIV/0!
#DIV/0!
#DIV/0!
#DIV/0!
#DIV/0!
#DIV/0!
#DIV/0!
#DIV/0!
#DIV/0!
#DIV/0!
#DIV/0!
#DIV/0!
#DIV/0!
#DIV/0!
#DIV/0!
#DIV/0!
#DIV/0!
#DIV/0!
#DIV/0!
#DIV/0!
#DIV/0!
#DIV/0!
#DIV/0!
#DIV/0!
#DIV/0!
#DIV/0!
#DIV/0!
#DIV/0!
#DIV/0!
#DIV/0!
#DIV/0!
#DIV/0!
#DIV/0!
#DIV/0!
#DIV/0!
#DIV/0!
#DIV/0!
#DIV/0!
#DIV/0!
#DIV/0!
#DIV/0!
#DIV/0!
#DIV/0!
#DIV/0!
#DIV/0!
#DIV/0!
#DIV/0!
#DIV/0!
#DIV/0!
#DIV/0!
#DIV/0!
#DIV/0!
#DIV/0!
#DIV/0!
#DIV/0!
#DIV/0!
#DIV/0!
#DIV/0!
#DIV/0!
#DIV/0!
#DIV/0!
#DIV/0!
#DIV/0!
#DIV/0!
#DIV/0!
#DIV/0!
#DIV/0!
#DIV/0!
#DIV/0!
#DIV/0!
#DIV/0!
#DIV/0!
#DIV/0!
#DIV/0!
#DIV/0!
#DIV/0!
#DIV/0!
#DIV/0!
#DIV/0!
#DIV/0!
#DIV/0!
#DIV/0!
#DIV/0!
#DIV/0!
#DIV/0!
#DIV/0!
#DIV/0!
#DIV/0!
#DIV/0!
#DIV/0!
#DIV/0!
#DIV/0!
#DIV/0!
#DIV/0!
#DIV/0!
#DIV/0!
#DIV/0!
#DIV/0!
#DIV/0!
#DIV/0!
#DIV/0!
#DIV/0!
#DIV/0!
#DIV/0!
#DIV/0!
#DIV/0!
#DIV/0!
#DIV/0!
#DIV/0!
#DIV/0!
#DIV/0!
#DIV/0!
#DIV/0!
#DIV/0!
#DIV/0!
#DIV/0!