## Лист2
Конструкционный бетон 28 суток ноябрь 2014г.
Дата | Наименование_изделия | Класс_бетона | Прочность_МПа | Требуемая_прочность_Мпа | Прочность_проценты | Добавка
2014-12-01 | ПД-6 | 20 | 24.4 | 21.8 | 112
2014-12-01 | ЛМ | 22.5 | 35 | 24.3 | 144
2014-12-01 | ПБ | 15 | 23.4 | 16.5 | 142
2014-12-01 | ФБС | 7.5 | 9.6 | 8.1 | 119
2014-12-01 | плиты15 СУБ | 15 | 28.7 | 16.5 | 174
2014-12-01 | ЛС | 25 | 27.6 | 27.5 | 100
2014-12-01 | лотки22,5 СУБ | 22.5 | 30 | 24.5 | 122
2014-12-02 | ПД-6 | 20 | 32.4 | 21.8 | 149
2014-12-02 | ЛМ | 22.5 | 32.8 | 24.3 | 135
2014-12-02 | ПБ | 15 | 19.9 | 16.5 | 121
2014-12-02 | ФБС | 7.5 | 16.7 | 8.1 | 206
2014-12-02 | лотки22,5 СУБ | 22.5 | 31.3 | 24.5 | 128
2014-12-02 | ЛС | 25 | 30.4 | 27.5 | 111
2014-12-02 | кассеты | 15 | 29.9 | 16.5 | 181
2014-12-03 | ПД-6 | 20 | 25 | 21.8 | 115
2014-12-03 | ЛМ | 22.5 | 32.7 | 24.3 | 135
2014-12-03 | ПБ | 15 | 17.6 | 16.5 | 107
2014-12-03 | ФБС | 7.5 | 13.5 | 8.1 | 167
2014-12-03 | лотки22,5 СУБ | 22.5 | 28.9 | 24.5 | 118
2014-12-03 | плиты15 СУБ | 15 | 24.1 | 16.5 | 146
2014-12-03 | ЛС | 25 | 23.6 | 27.5 | 86
2014-12-04 | ПД-6 | 20 | 24.3 | 21.8 | 111
2014-12-04 | ПБ | 15 | 19.6 | 16.5 | 119
2014-12-04 | ФБС | 7.5 | 17.7 | 8.1 | 219
2014-12-04 | лотки22,5 СУБ | 22.5 | 25.7 | 24.5 | 105
2014-12-04 | плиты15 СУБ | 15 | 23.1 | 16.5 | 140
2014-12-04 | ЛС | 25 | 28.2 | 27.5 | 103
2014-12-05 | ПД-6 | 20 | 32.4 | 21.8 | 149
2014-12-05 | ПРГ | 25 | 44 | 27 | 163
2014-12-05 | ФБС | 7.5 | 13.2 | 8.1 | 163
2014-12-05 | лотки22,5 СУБ | 22.5 | 28.7 | 24.5 | 117
2014-12-05 | ПБ | 15 | 18.3 | 16.5 | 111
2014-12-05 | плиты15 СУБ | 15 | 26.4 | 16.5 | 160
2014-12-05 | ЛС | 25 | 31.1 | 27.5 | 113
2014-12-08 | ПД-6 | 20 | 32.2 | 21.8 | 148
2014-12-08 | ЛМ | 22.5 | 28 | 24.3 | 115
2014-12-08 | ПБ | 15 | 20.2 | 16.5 | 122
2014-12-08 | плиты15 СУБ | 15 | 26.5 | 16.5 | 161
2014-12-08 | БЛ-1 | 25 | 37.7 | 26.8 | 141
2014-12-08 | ФБС | 7.5 | 13 | 8.1 | 160
2014-12-09 | ПД-6 | 20 | 29.3 | 21.8 | 134
2014-12-09 | ЛМ | 22.5 | 41.7 | 24.3 | 172
2014-12-09 | ПБ | 15 | 20.2 | 16.5 | 122
2014-12-09 | БЛ-1 | 25 | 33.7 | 26.8 | 126
2014-12-09 | плиты15 СУБ | 15 | 24.5 | 16.5 | 148
2014-12-09 | ФБС | 7.5 | 15.9 | 8.1 | 196
2014-12-10 | ПД-6 | 20 | 23.6 | 21.8 | 108
2014-12-10 | ЛМ | 22.5 | 34.9 | 24.3 | 144
2014-12-10 | ПБ | 15 | 26.6 | 16.5 | 161
2014-12-10 | БЛ-1 | 25 | 36.9 | 26.8 | 138
2014-12-10 | ФБС | 7.5 | 15 | 8.1 | 185
2014-12-10 | кассеты | 15 | 24.2 | 16.5 | 147
2014-12-11 | ПД-6 | 20 | 23.9 | 21.8 | 110
2014-12-11 | ЛМ | 22.5 | 38.1 | 24.3 | 157
2014-12-11 | ПБ | 15 | 17.8 | 16.5 | 108
2014-12-11 | ФБС | 7.5 | 14.7 | 8.1 | 181
2014-12-11 | ЛМ | 25 | 25.3 | 24.3 | 104
2014-12-11 | кассеты | 15 | 25.1 | 16.5 | 152
2014-12-12 | ПД-6 | 20 | 35.7 | 21.8 | 164
2014-12-12 | ЛМ | 22.5 | 37.2 | 24.3 | 153
2014-12-12 | ПБ | 15 | 23.3 | 16.5 | 141
2014-12-12 | ЛС | 25 | 33.2 | 27.5 | 121
2014-12-12 | кассеты | 15 | 21.2 | 16.5 | 128
2014-12-12 | ФБС | 7.5 | 14.4 | 8.1 | 178
2014-12-15 | ПД-6 | 20 | 31.3 | 21.8 | 144
2014-12-15 | ПБ | 15 | 22.2 | 16.5 | 135
2014-12-15 | ЛС | 25 | 26.6 | 27.5 | 97
2014-12-15 | кассеты | 15 | 12.1 | 16.5 | 73
2014-12-15 | ФБС | 7.5 | 15.1 | 8.1 | 186
2014-12-16 | ПД-6 | 20 | 31.8 | 21.8 | 146
2014-12-16 | плиты25 | 25 | 33.8 | 26.8 | 126
2014-12-16 | ПБ | 15 | 23.3 | 16.5 | 141
2014-12-16 | ЛС | 25 | 30.6 | 27.5 | 111
2014-12-16 | кассеты | 15 | 22.5 | 16.5 | 136
2014-12-16 | ФБС | 7.5 | 11.5 | 8.1 | 142
2014-12-17 | БЛ-1 | 25 | 40.9 | 26.8 | 153
2014-12-17 | кассеты | 15 | 19.8 | 16.5 | 120
2014-12-17 | кассеты22,5 | 22.5 | 26.5 | 24.8 | 107
2014-12-17 | ФБС | 7.5 | 12.1 | 8.1 | 149
2014-12-17 | плиты22,5 | 22.5 | 24.7 | 24.8 | 100
2014-12-17 | ПБ | 15 | 20.9 | 16.5 | 127
2014-12-18 | ПД-6 | 20 | 31.5 | 21.8 | 144
2014-12-18 | плиты22,5 | 22.5 | 33.1 | 24.8 | 133
2014-12-18 | ПБ | 15 | 22.2 | 16.5 | 135
2014-12-18 | кассеты | 15 | 24.1 | 16.5 | 146
2014-12-18 | ЛС | 25 | 26 | 27.5 | 95
2014-12-18 | ФБС | 7.5 | 17.4 | 8.1 | 215
2014-12-19 | ПД-6 | 20 | 33.6 | 21.8 | 154
2014-12-19 | плиты22,5 | 22.5 | 35.1 | 24.8 | 142
2014-12-19 | ПБ | 15 | 24.6 | 16.5 | 149
2014-12-19 | ЛС | 25 | 29.1 | 27.5 | 106
2014-12-19 | кассеты | 15 | 22.9 | 16.5 | 139
2014-12-19 | ФБС | 7.5 | 14 | 8.1 | 173
2014-12-19 | лотки22,5 СУБ | 22.5 | 25.9 | 24.5 | 106
2014-12-22 | плиты22,5 | 22.5 | 34.9 | 24.8 | 141
2014-12-22 | ПБ | 15 | 19.2 | 16.5 | 116
2014-12-22 | ФБС | 7.5 | 11.5 | 8.1 | 142
2014-12-22 | лотки22,5 СУБ | 22.5 | 29.7 | 24.5 | 121
2014-12-22 | ЛС | 25 | 27.2 | 27.5 | 99
2014-12-23 | плиты22,5 | 22.5 | 37.8 | 24.8 | 152
2014-12-23 | ФБС | 7.5 | 12.1 | 8.1 | 149
2014-12-23 | ПД-6 | 20 | 31.1 | 21.8 | 143
2014-12-23 | лотки22,5 СУБ | 22.5 | 30.4 | 24.5 | 124
2014-12-23 | ЛС | 25 | 31.2 | 27.5 | 113
2014-12-24 | плиты25 | 25 | 26.2 | 26.8 | 98
2014-12-24 | ФБС | 7.5 | 11.9 | 8.1 | 147
2014-12-24 | ЛС | 25 | 30.5 | 27.5 | 111
2014-12-24 | ПБ | 15 | 16.5 | 16.5 | 100
2014-12-24 | лотки22,5 СУБ | 22.5 | 32.9 | 24.5 | 134
2014-12-24 | балка | 20 | 33.1 | 21.4 | 155
#DIV/0!
#DIV/0!
#DIV/0!
#DIV/0!
#DIV/0!
#DIV/0!
#DIV/0!
#DIV/0!
#DIV/0!
#DIV/0!
#DIV/0!
#DIV/0!
#DIV/0!
#DIV/0!
#DIV/0!
#DIV/0!
#DIV/0!
#DIV/0!
#DIV/0!
#DIV/0!
#DIV/0!
#DIV/0!
#DIV/0!
#DIV/0!
#DIV/0!
#DIV/0!
#DIV/0!
#DIV/0!
#DIV/0!
#DIV/0!
#DIV/0!
#DIV/0!
#DIV/0!
#DIV/0!
#DIV/0!
#DIV/0!
#DIV/0!
#DIV/0!
#DIV/0!
#DIV/0!
#DIV/0!
#DIV/0!
#DIV/0!
#DIV/0!
#DIV/0!
#DIV/0!
#DIV/0!
#DIV/0!
#DIV/0!
#DIV/0!
#DIV/0!
#DIV/0!
#DIV/0!
#DIV/0!
#DIV/0!
#DIV/0!
#DIV/0!
#DIV/0!
#DIV/0!
#DIV/0!
#DIV/0!
#DIV/0!
#DIV/0!
#DIV/0!
#DIV/0!
#DIV/0!
#DIV/0!
#DIV/0!
#DIV/0!
#DIV/0!
#DIV/0!
#DIV/0!
#DIV/0!
#DIV/0!
#DIV/0!
#DIV/0!
#DIV/0!
#DIV/0!
#DIV/0!
#DIV/0!
#DIV/0!
#DIV/0!
#DIV/0!
#DIV/0!
#DIV/0!
#DIV/0!
#DIV/0!
#DIV/0!
#DIV/0!
#DIV/0!
#DIV/0!
#DIV/0!
#DIV/0!
#DIV/0!
#DIV/0!
#DIV/0!
#DIV/0!
#DIV/0!
#DIV/0!
#DIV/0!
#DIV/0!
#DIV/0!
#DIV/0!
#DIV/0!
#DIV/0!
#DIV/0!
#DIV/0!
#DIV/0!
#DIV/0!
#DIV/0!
#DIV/0!
#DIV/0!
#DIV/0!
#DIV/0!
#DIV/0!
#DIV/0!
#DIV/0!
#DIV/0!
#DIV/0!
#DIV/0!
#DIV/0!
#DIV/0!
#DIV/0!
#DIV/0!
#DIV/0!
#DIV/0!
#DIV/0!
#DIV/0!
#DIV/0!
#DIV/0!
#DIV/0!
#DIV/0!
#DIV/0!
#DIV/0!
#DIV/0!
#DIV/0!
#DIV/0!
#DIV/0!
#DIV/0!
#DIV/0!
#DIV/0!
#DIV/0!
#DIV/0!
#DIV/0!
#DIV/0!
#DIV/0!
#DIV/0!
#DIV/0!
#DIV/0!
#DIV/0!
#DIV/0!
#DIV/0!
#DIV/0!
#DIV/0!
#DIV/0!
#DIV/0!
#DIV/0!
#DIV/0!
#DIV/0!