## Лист2
Конструкционный бетон 28 суток.
Дата | Наименование_изделия | Класс_бетона | Прочность_МПа | Требуемая_прочность_Мпа | Прочность_проценты | Добавка
2015-01-19 | ЛМ | 22.5 | 31.7 | 24.8 | 128
2015-01-19 | БЛ-1 | 25 | 35.1 | 27.3 | 129
2015-01-21 | ЛМ | 22.5 | 32.3 | 24.8 | 130
2015-01-21 | БЛ-1 | 25 | 33.4 | 27.3 | 122
2015-01-21 | лотки22,5 СУБ | 22.5 | 19 | 24.5 | 78
2015-01-22 | ЛМ | 22.5 | 34.3 | 24.8 | 138
2015-01-22 | БЛ-1 | 25 | 33.8 | 27.3 | 124
2015-01-22 | лотки22,5 СУБ | 22.5 | 20.8 | 24.5 | 85
2015-01-23 | БЛ-1 | 25 | 27.3 | 27.3 | 100
2015-01-23 | ЛМ | 22.5 | 40.7 | 24.8 | 164
2015-01-23 | плиты15 | 15 | 18.9 | 16.5 | 115
2015-01-23 | лотки22,5 СУБ | 22.5 | 22.2 | 24.5 | 91
2015-01-27 | ЛМ | 22.5 | 31.4 | 24.8 | 127
2015-01-27 | лотки22,5 СУБ | 22.5 | 16.2 | 24.5 | 66
2015-01-27 | ФБС | 7.5 | 10.7 | 8.2 | 130
2015-01-28 | ЛМ | 22.5 | 22.8 | 24.8 | 92
2015-01-28 | ФБС | 7.5 | 8.1 | 8.2 | 99
2015-01-28 | БЛ-1 | 25 | 27.6 | 27.3 | 101
2015-01-28 | ПБ | 15 | 24.1 | 16.1 | 150
2015-01-28 | лотки22,5 СУБ | 22.5 | 34.3 | 24.5 | 140
2015-01-29 | ФБС | 7.5 | 12.8 | 8.2 | 156
2015-01-29 | ЛМ | 22.5 | 24.1 | 24.8 | 97
2015-01-29 | БЛ-1 | 25 | 24.5 | 27.3 | 90
2015-01-29 | лотки22,5 СУБ | 22.5 | 27.3 | 24.5 | 111
2015-01-29 | ПБ | 15 | 20.8 | 16.1 | 129
2015-01-30 | БЛ-1 | 25 | 39.8 | 27.3 | 146
2015-01-30 | ПБ | 15 | 20.9 | 16.1 | 130
2015-01-30 | плиты22,5 | 22.5 | 34.1 | 24.1 | 141
2015-01-30 | ФБС | 7.5 | 9.3 | 8.2 | 113
2015-01-30 | лотки22,5 СУБ | 22.5 | 26 | 24.5 | 106
#DIV/0!
#DIV/0!
#DIV/0!
#DIV/0!
#DIV/0!
#DIV/0!
#DIV/0!
#DIV/0!
#DIV/0!
#DIV/0!
#DIV/0!
#DIV/0!
#DIV/0!
#DIV/0!
#DIV/0!
#DIV/0!
#DIV/0!
#DIV/0!
#DIV/0!
#DIV/0!
#DIV/0!
#DIV/0!
#DIV/0!
#DIV/0!
#DIV/0!
#DIV/0!
#DIV/0!
#DIV/0!
#DIV/0!
#DIV/0!
#DIV/0!
#DIV/0!
#DIV/0!
#DIV/0!
#DIV/0!
#DIV/0!
#DIV/0!
#DIV/0!
#DIV/0!
#DIV/0!
#DIV/0!
#DIV/0!
#DIV/0!
#DIV/0!
#DIV/0!
#DIV/0!
#DIV/0!
#DIV/0!
#DIV/0!
#DIV/0!
#DIV/0!
#DIV/0!
#DIV/0!
#DIV/0!
#DIV/0!
#DIV/0!
#DIV/0!
#DIV/0!
#DIV/0!
#DIV/0!
#DIV/0!
#DIV/0!
#DIV/0!
#DIV/0!
#DIV/0!
#DIV/0!
#DIV/0!
#DIV/0!
#DIV/0!
#DIV/0!
#DIV/0!
#DIV/0!
#DIV/0!
#DIV/0!
#DIV/0!
#DIV/0!
#DIV/0!
#DIV/0!
#DIV/0!
#DIV/0!
#DIV/0!
#DIV/0!
#DIV/0!
#DIV/0!
#DIV/0!
#DIV/0!
#DIV/0!
#DIV/0!
#DIV/0!
#DIV/0!
#DIV/0!
#DIV/0!
#DIV/0!
#DIV/0!
#DIV/0!
#DIV/0!
#DIV/0!
#DIV/0!
#DIV/0!
#DIV/0!
#DIV/0!
#DIV/0!
#DIV/0!
#DIV/0!
#DIV/0!
#DIV/0!
#DIV/0!
#DIV/0!
#DIV/0!
#DIV/0!
#DIV/0!
#DIV/0!
#DIV/0!
#DIV/0!
#DIV/0!
#DIV/0!
#DIV/0!
#DIV/0!
#DIV/0!
#DIV/0!
#DIV/0!
#DIV/0!
#DIV/0!
#DIV/0!
#DIV/0!
#DIV/0!
#DIV/0!
#DIV/0!
#DIV/0!
#DIV/0!
#DIV/0!
#DIV/0!
#DIV/0!
#DIV/0!
#DIV/0!
#DIV/0!
#DIV/0!
#DIV/0!
#DIV/0!
#DIV/0!
#DIV/0!
#DIV/0!
#DIV/0!
#DIV/0!
#DIV/0!
#DIV/0!
#DIV/0!
#DIV/0!
#DIV/0!
#DIV/0!
#DIV/0!
#DIV/0!
#DIV/0!
#DIV/0!
#DIV/0!
#DIV/0!
#DIV/0!
#DIV/0!
#DIV/0!
#DIV/0!
#DIV/0!
#DIV/0!
#DIV/0!
#DIV/0!
#DIV/0!
#DIV/0!
#DIV/0!
#DIV/0!
#DIV/0!
#DIV/0!
#DIV/0!
#DIV/0!
#DIV/0!
#DIV/0!
#DIV/0!
#DIV/0!
#DIV/0!
#DIV/0!
#DIV/0!
#DIV/0!
#DIV/0!
#DIV/0!
#DIV/0!
#DIV/0!
#DIV/0!
#DIV/0!
#DIV/0!
#DIV/0!
#DIV/0!
#DIV/0!
#DIV/0!
#DIV/0!
#DIV/0!
#DIV/0!
#DIV/0!
#DIV/0!
#DIV/0!
#DIV/0!
#DIV/0!
#DIV/0!
#DIV/0!
#DIV/0!
#DIV/0!
#DIV/0!
#DIV/0!
#DIV/0!
#DIV/0!
#DIV/0!
#DIV/0!
#DIV/0!
#DIV/0!
#DIV/0!
#DIV/0!
#DIV/0!
#DIV/0!
#DIV/0!
#DIV/0!
#DIV/0!
#DIV/0!
#DIV/0!
#DIV/0!
#DIV/0!
#DIV/0!
#DIV/0!
#DIV/0!
#DIV/0!
#DIV/0!
#DIV/0!
#DIV/0!
#DIV/0!
#DIV/0!
#DIV/0!
#DIV/0!
#DIV/0!
#DIV/0!
#DIV/0!
#DIV/0!
#DIV/0!
#DIV/0!