## Лист3
Список товарный бетон
Дата | Класс | БСЦ_РБУ | Прочность7 | Прочность28 | Требуемая_прочность_Мпа | Прочность_7_проценты | Прочность_28_проценты | Прирост | Место_отгрузки_БС | Добавка
2015-03-01 | В25П4 |  |  | 30 | 27.5 |  | 109
2015-03-02 | В15П4 |  |  | 17.8 | 16.2 |  | 110
2015-03-02 | В15П3 |  |  | 16.5 | 16.5 |  | 100
2015-03-02 | В25П3 |  |  | 29.9 | 27.3 |  | 110
2015-03-02 | В25П4 |  |  | 28.4 | 27.5 |  | 103
2015-03-03 | В25П4 |  |  | 31.4 | 27.5 |  | 114
2015-03-03 | В25П3 |  |  | 28.7 | 27.3 |  | 105
2015-03-04 | В25П3 |  |  | 35.8 | 27.3 |  | 131
2015-03-05 | В25П4 |  |  | 31.6 | 27.5 |  | 115
2015-03-06 | В25П4 |  |  | 31.6 | 27.5 |  | 115
2015-03-07 | В25П4 |  |  | 27.8 | 27.5 |  | 101
2015-03-10 | В20П3 |  |  | 33 | 21.4 |  | 154
2015-03-10 | В15П4 |  |  | 16.9 | 16.2 |  | 104
2015-03-10 | В25П3 |  |  | 31.8 | 27.3 |  | 116
2015-03-11 | В25П4 |  |  | 35.2 | 27.5 |  | 128
2015-03-11 | В25П4 |  |  | 35.7 | 27.5 |  | 130
2015-03-12 | В25П4 |  |  | 28.4 | 27.5 |  | 103
2015-03-13 | В25П3 |  |  | 35.6 | 27.3 |  | 130
2015-03-13 | В25П4 |  |  | 32.9 | 27.5 |  | 120
2015-03-13 | В25П3 |  |  | 39 | 27.3 |  | 143
2015-03-13 | В25П4 |  |  | 30.8 | 27.5 |  | 112
2015-03-14 | В25П4 |  |  | 30.1 | 27.5 |  | 109
2015-03-14 | В25П3 |  |  | 29.7 | 27.3 |  | 109
2015-03-15 | В20П3 |  |  | 29.5 | 21.4 |  | 138
2015-03-15 | В25П3 |  |  | 38 | 27.3 |  | 139
2015-03-16 | В20П3 |  |  | 20.3 | 21.4 |  | 95
2015-03-17 | В25П4 |  |  | 26.9 | 27.5 |  | 98
2015-03-18 | В25П4 |  |  | 30.4 | 27.5 |  | 111
2015-03-18 | В25П4 |  |  | 26.3 | 27.5 |  | 96
2015-03-19 | В25П4 |  |  | 31.6 | 27.5 |  | 115
2015-03-19 | В25П4 |  |  | 30.6 | 27.5 |  | 111
2015-03-20 | В20П4 |  |  | 24.8 | 21.4 |  | 116
2015-03-21 | В25П4 |  |  | 29.9 | 27.5 |  | 109
2015-03-23 | В20П3 |  |  | 27.1 | 21.4 |  | 127
2015-03-23 | В25П4 |  |  | 34 | 27.5 |  | 124
2015-03-24 | В25П4 |  |  | 30.2 | 27.5 |  | 110
2015-03-25 | В15П4 |  |  | 15.6 | 16.2 |  | 96
2015-03-26 | В25П4 |  |  | 29 | 27.5 |  | 105
2015-03-29 | В15П4 |  |  | 14.9 | 16.2 |  | 92
2015-03-29 | В25П4 |  |  | 33.4 | 27.5 |  | 121
2015-03-30 | В40П4 |  |  | 43.9 | 38.4 |  | 114
2015-03-31 | В25П4 |  |  | 32.3 | 27.5 |  | 117
#DIV/0!
#DIV/0!
#DIV/0!
#DIV/0!
#DIV/0!
#DIV/0!
#DIV/0!
#DIV/0!
#DIV/0!
#DIV/0!
#DIV/0!
#DIV/0!
#DIV/0!
#DIV/0!
#DIV/0!
#DIV/0!
#DIV/0!
#DIV/0!
#DIV/0!
#DIV/0!
#DIV/0!
#DIV/0!
#DIV/0!
#DIV/0!
#DIV/0!
#DIV/0!
#DIV/0!
#DIV/0!
#DIV/0!
#DIV/0!
#DIV/0!
#DIV/0!
#DIV/0!
#DIV/0!
#DIV/0!
#DIV/0!
#DIV/0!
#DIV/0!
#DIV/0!
#DIV/0!
#DIV/0!
#DIV/0!
#DIV/0!
#DIV/0!
#DIV/0!
#DIV/0!
#DIV/0!
#DIV/0!
#DIV/0!
#DIV/0!
#DIV/0!
#DIV/0!
#DIV/0!
#DIV/0!
#DIV/0!
#DIV/0!
#DIV/0!
#DIV/0!
#DIV/0!
#DIV/0!
#DIV/0!
#DIV/0!
#DIV/0!
#DIV/0!
#DIV/0!
#DIV/0!
#DIV/0!
#DIV/0!
#DIV/0!
#DIV/0!
#DIV/0!
#DIV/0!
#DIV/0!
#DIV/0!
#DIV/0!
#DIV/0!
#DIV/0!
#DIV/0!
#DIV/0!
#DIV/0!
#DIV/0!
#DIV/0!
#DIV/0!
#DIV/0!
#DIV/0!
#DIV/0!
#DIV/0!
#DIV/0!
#DIV/0!
#DIV/0!
#DIV/0!
#DIV/0!
#DIV/0!
#DIV/0!
#DIV/0!
#DIV/0!
#DIV/0!
#DIV/0!
#DIV/0!
#DIV/0!
#DIV/0!
#DIV/0!
#DIV/0!
#DIV/0!
#DIV/0!
#DIV/0!
#DIV/0!
#DIV/0!

## Лист1
Список товарный бетон
Дата | Класс | БСЦ_РБУ | Прочность7 | Прочность28 | Требуемая_прочность_Мпа | Прочность_7_проценты | Прочность_28_проценты | Прирост | Место_отгрузки_БС | Добавка
2015-01-05 | В25П4F150W8 |  |  | 34 | 27.5 |  | 124
2015-01-07 | В25П4F150W8 |  |  | 34.1 | 27.5 |  | 124
2015-01-08 | В22,5П4F100W6 |  |  | 28.9 | 24.5 |  | 118
2015-01-08 | В25П4F75W4 |  |  | 22.8 | 27.5 |  | 83
2015-01-09 | В25П4F75W2 |  |  | 33.5 | 27.5 |  | 122
2015-01-11 | В25П4 |  |  | 34.9 | 27.5 |  | 127
2015-01-12 | В25П4 |  |  | 29.4 | 27.5 |  | 107
2015-01-13 | В25П4F150W8 |  |  | 29.3 | 27.5 |  | 107
2015-01-14 | В25П4F150W8 |  |  | 30.2 | 27.5 |  | 110
2015-01-15 | В20П3F100W4 |  |  | 24.9 | 21.4 |  | 116
2015-01-15 | В25П4F150W8 |  |  | 33.1 | 27.5 |  | 120
2015-01-15 | В25П3F150W8 |  |  | 24.4 | 26.8 |  | 91
2015-01-16 | В25П4F150W8 |  |  | 31.3 | 27.5 |  | 114
2015-01-17 | В15П4 |  |  | 16.2 | 16.5 |  | 98
2015-01-17 | В25П4 |  |  | 31.4 | 27.5 |  | 114
2015-01-19 | В22,5П4F100W6 |  |  | 35.9 | 24.5 |  | 147
2015-01-19 | В25П4F75W2 |  |  | 31.5 | 27.5 |  | 115
2015-01-19 | В20П3F100W4 |  |  | 18.7 | 21.4 |  | 87
2015-01-20 | В25П4F75W6 |  |  | 24.5 | 27.5 |  | 89
2015-01-20 | В25П4F75W6 |  |  | 36.1 | 27.5 |  | 131
2015-01-21 | В15П4F75W2 |  |  | 14.1 | 16.5 |  | 85
2015-01-21 | В25П4F100W2 |  |  | 31.2 | 27.5 |  | 113
2015-01-21 | В25П4F75W2 |  |  | 26.6 | 27.5 |  | 97
2015-01-22 | В25П4F150W8 |  |  | 34.1 | 27.5 |  | 124
2015-01-23 | В25П4F150W8 |  |  | 30.7 | 27.5 |  | 112
2015-01-27 | В25П4F150W8 |  |  | 29.6 | 27.5 |  | 108
2015-01-28 | В25П4F150W8 |  |  | 30.9 | 27.5 |  | 112
2015-01-29 | В22,5П3 |  |  | 25.3 | 24.1 |  | 105
2015-01-29 | В25П4 |  |  | 32.2 | 27.5 |  | 117
2015-01-30 | В25П4 |  |  | 27.8 | 27.5 |  | 101
2015-01-30 | В25П4 |  |  | 25.3 | 27.5 |  | 92
2015-01-31 | В25П4F50W2 |  |  | 29.4 | 27.5 |  | 107
#DIV/0!
#DIV/0!
#DIV/0!
#DIV/0!
#DIV/0!
#DIV/0!
#DIV/0!
#DIV/0!
#DIV/0!
#DIV/0!
#DIV/0!
#DIV/0!
#DIV/0!
#DIV/0!
#DIV/0!
#DIV/0!
#DIV/0!
#DIV/0!
#DIV/0!
#DIV/0!
#DIV/0!
#DIV/0!
#DIV/0!
#DIV/0!
#DIV/0!
#DIV/0!
#DIV/0!
#DIV/0!
#DIV/0!
#DIV/0!
#DIV/0!
#DIV/0!
#DIV/0!
#DIV/0!
#DIV/0!
#DIV/0!
#DIV/0!
#DIV/0!
#DIV/0!
#DIV/0!
#DIV/0!
#DIV/0!
#DIV/0!
#DIV/0!
#DIV/0!
#DIV/0!
#DIV/0!
#DIV/0!
#DIV/0!
#DIV/0!
#DIV/0!
#DIV/0!
#DIV/0!
#DIV/0!
#DIV/0!
#DIV/0!
#DIV/0!
#DIV/0!
#DIV/0!
#DIV/0!
#DIV/0!
#DIV/0!
#DIV/0!
#DIV/0!
#DIV/0!
#DIV/0!
#DIV/0!
#DIV/0!
#DIV/0!
#DIV/0!
#DIV/0!
#DIV/0!
#DIV/0!
#DIV/0!
#DIV/0!
#DIV/0!
#DIV/0!
#DIV/0!
#DIV/0!
#DIV/0!
#DIV/0!
#DIV/0!
#DIV/0!
#DIV/0!
#DIV/0!
#DIV/0!
#DIV/0!
#DIV/0!
#DIV/0!
#DIV/0!
#DIV/0!
#DIV/0!
#DIV/0!
#DIV/0!
#DIV/0!
#DIV/0!
#DIV/0!
#DIV/0!
#DIV/0!
#DIV/0!
#DIV/0!
#DIV/0!
#DIV/0!
#DIV/0!
#DIV/0!
#DIV/0!
#DIV/0!
#DIV/0!
#DIV/0!
#DIV/0!
#DIV/0!
#DIV/0!
#DIV/0!
#DIV/0!
#DIV/0!
#DIV/0!
#DIV/0!
#DIV/0!