## Лист2
Конструкционный бетон 28 суток октябрь 2014г.
Дата | Наименование_изделия | Класс_бетона | Прочность_МПа | Требуемая_прочность_Мпа | Прочность_проценты | Добавка
2014-10-01 | ПД-6 | 20 | 26.1 | 21.4 | 122
2014-10-01 | ПБ | 15 | 16.2 | 16.2 | 100
2014-10-01 | плиты22,5 | 22.5 | 21.3 | 24.1 | 88
2014-10-01 | лотки15 | 15 | 11.7 | 16.2 | 72
2014-10-01 | плиты22,5СУБ | 22.5 | 21.6 | 24.3 | 89
2014-10-01 | П-1 | 15 | 28.3 | 16.2 | 175
2014-10-01 | ФБС | 7.5 | 9.7 | 8.3 | 117
2014-10-01 | кассеты | 15 | 18.1 | 16.2 | 112
2014-10-02 | лотки15 | 15 | 11.5 | 16.2 | 71
2014-10-02 | плиты22,5СУБ | 22.5 | 22 | 24.3 | 91
2014-10-02 | ФБС | 7.5 | 7.4 | 8.3 | 89
2014-10-02 | П-1 | 15 | 39.1 | 16.2 | 241
2014-10-02 | ПД-6 | 20 | 33.3 | 21.4 | 156
2014-10-02 | плиты22,5 | 22.5 | 29 | 24.1 | 120
2014-10-02 | ПБ | 15 | 15.6 | 16.2 | 96
2014-10-02 | ЛС | 25 | 27.3 | 27.5 | 99
2014-10-02 | кассеты | 15 | 18.6 | 16.2 | 115
2014-10-03 | ПД-6 | 20 | 24.5 | 21.4 | 114
2014-10-03 | плиты22,5 | 22.5 | 28.9 | 24.1 | 120
2014-10-03 | БР | 30 | 44.9 | 32.1 | 140
2014-10-03 | ПБ | 15 | 24.3 | 16.2 | 150
2014-10-03 | ФБС | 7.5 | 9.7 | 8.3 | 117
2014-10-03 | П-1 | 15 | 44.9 | 16.2 | 277
2014-10-03 | ПОСУБ | 22.5 | 25.2 | 24.3 | 104
2014-10-03 | ЛС | 25 | 24.9 | 27.5 | 91
2014-10-03 | кассеты | 15 | 18.5 | 16.2 | 114
2014-10-03 | плиты22,5СУБ | 22.5 | 26.2 | 24.3 | 108
2014-10-06 | ПД-6 | 20 | 22.3 | 21.4 | 104
2014-10-06 | плиты22,5 | 22.5 | 37.7 | 24.1 | 156
2014-10-06 | БР | 30 | 47.3 | 32.1 | 147
2014-10-06 | ПБ | 15 | 17.4 | 16.2 | 107
2014-10-06 | ФБС | 7.5 | 11.1 | 8.3 | 134
2014-10-06 | П-1 | 15 | 47.2 | 16.2 | 291
2014-10-06 | плиты15СУБ | 15 | 27.3 | 16.4 | 166
2014-10-06 | плиты22,5СУБ | 22.5 | 19.4 | 24.3 | 80
2014-10-06 | ПОСУБ | 22.5 | 22.6 | 24.3 | 93
2014-10-06 | ЛС | 25 | 33 | 27.5 | 120
2014-10-06 | кассеты | 15 | 21.9 | 16.2 | 135
2014-10-07 | ПД-6 | 20 | 28.1 | 21.4 | 131
2014-10-07 | БР | 30 | 54.1 | 32.1 | 169
2014-10-07 | плиты22,5 | 22.5 | 32.7 | 24.1 | 136
2014-10-07 | ПБ | 15 | 18.7 | 16.2 | 115
2014-10-07 | ФБС | 7.5 | 14.5 | 8.3 | 175
2014-10-07 | П-1 | 15 | 46.9 | 16.2 | 290
2014-10-07 | плиты15 | 15 | 16.6 | 16.4 | 101
2014-10-07 | плиты22,5СУБ | 22.5 | 22.7 | 24.3 | 93
2014-10-07 | ЛС | 25 | 36.7 | 27.5 | 133
2014-10-07 | кассеты | 15 | 22.2 | 16.2 | 137
2014-10-08 | ПД-6 | 20 | 10.5 | 21.4 | 49
2014-10-08 | БР | 30 | 35.6 | 32.1 | 111
2014-10-08 | плиты22,5 | 22.5 | 18.1 | 24.1 | 75
2014-10-08 | ПБ | 15 | 9.1 | 16.2 | 56
2014-10-08 | ФБС | 7.5 | 10.8 | 8.3 | 130
2014-10-08 | ПОСУБ | 22.5 | 27 | 24.3 | 111
2014-10-08 | кассеты | 15 | 17.1 | 16.2 | 106
2014-10-08 | лотки15 | 15 | 27.8 | 16.2 | 172
2014-10-08 | плиты22,5СУБ | 22.5 | 22.6 | 24.3 | 93
2014-10-08 | ЛС | 25 | 28.6 | 27.5 | 104
2014-10-08 | полукольца | 25 | 39.1 | 26.8 | 146
2014-10-09 | П-1 | 15 | 37.9 | 16.2 | 234
2014-10-09 | полукольца | 25 | 46.6 | 26.8 | 174
2014-10-09 | ПД-6 | 20 | 29 | 21.4 | 136
2014-10-09 | БР | 30 | 37.5 | 32.1 | 117
2014-10-09 | плиты22,5 | 22.5 | 29.6 | 24.3 | 122
2014-10-09 | ПБ | 15 | 17.6 | 16.2 | 109
2014-10-09 | ФБС | 7.5 | 11 | 8.3 | 133
2014-10-09 | ПОСУБ | 22.5 | 25.2 | 24.3 | 104
2014-10-09 | кассеты | 15 | 18.9 | 16.2 | 117
2014-10-09 | плиты22,5СУБ | 22.5 | 26.7 | 24.3 | 110
2014-10-10 | П-1 | 15 | 34.4 | 16.2 | 212
2014-10-10 | ПД-6 | 20 | 19.6 | 21.4 | 92
2014-10-10 | БР | 30 | 46.1 | 32.1 | 144
2014-10-10 | плиты22,5 | 22.5 | 27.7 | 24.1 | 115
2014-10-10 | ПБ | 15 | 22.1 | 16.2 | 136
2014-10-10 | плиты15 | 15 | 19.8 | 16.2 | 122
2014-10-10 | лотки15 | 15 | 27.4 | 16.2 | 169
2014-10-10 | ФБС | 7.5 | 9 | 8.3 | 108
2014-10-10 | лотки22,5 | 22.5 | 28.3 | 24.1 | 117
2014-10-10 | ПОСУБ | 22.5 | 23.5 | 24.3 | 97
2014-10-10 | ЛС | 25 | 31.2 | 27.5 | 113
2014-10-10 | кассеты | 15 | 20.3 | 16.2 | 125
2014-10-13 | П-1 | 15 | 50.4 | 16.2 | 311
2014-10-13 | полукольца | 25 | 42.7 | 26.8 | 159
2014-10-13 | ПД-6 | 20 | 28 | 21.4 | 131
2014-10-13 | БР | 30 | 54.5 | 32.1 | 170
2014-10-13 | плиты22,5 | 22.5 | 29.8 | 24.1 | 124
2014-10-13 | ФБС | 7.5 | 12.2 | 8.3 | 147
2014-10-13 | лотки22,5 | 22.5 | 32.4 | 24.1 | 134
2014-10-13 | ПОСУБ | 22.5 | 29.5 | 24.3 | 121
2014-10-13 | ЛС | 25 | 33.8 | 27.5 | 123
2014-10-13 | кассеты | 15 | 28.9 | 16.2 | 178
2014-10-13 | плиты22,5СУБ | 22.5 | 30.2 | 24.3 | 124
2014-10-14 | П-1 | 15 | 41.2 | 16.2 | 254
2014-10-14 | ФБС | 7.5 | 12.6 | 8.3 | 152
2014-10-14 | лотки22,5 | 22.5 | 31 | 24.1 | 129
2014-10-14 | плиты15 | 15 | 18.8 | 16.4 | 115
2014-10-14 | плиты22,5 | 22.5 | 29.8 | 24.3 | 123
2014-10-14 | ПД-6 | 20 | 32.4 | 21.4 | 200
2014-10-14 | ПБ | 15 | 27.1 | 16.2 | 167
2014-10-14 | плиты22,5 | 22.5 | 38.3 | 24.3 | 236
2014-10-14 | кассеты | 15 | 23.6 | 16.2 | 146
2014-10-14 | ЛС | 25 | 30.5 | 27.5 | 188
2014-10-15 | П-1 | 15 | 40.1 | 16.2 | 248
2014-10-15 | полукольца | 25 | 41.9 | 26.8 | 156
2014-10-15 | ПОСУБ | 22.5 | 29.7 | 24.3 | 122
2014-10-15 | ЛС | 25 | 36.8 | 27.5 | 134
2014-10-15 | ПД-6 | 20 | 32.4 | 21.4 | 151
2014-10-15 | плиты22,5 | 22.5 | 34.1 | 24.3 | 140
2014-10-15 | ПБ | 15 | 31.8 | 16.2 | 196
2014-10-15 | БР | 30 | 48.5 | 32.7 | 148
2014-10-15 | лотки22,5 | 22.5 | 33.8 | 24.1 | 140
2014-10-15 | плиты15 | 15 | 28.5 | 16.4 | 174
2014-10-16 | П-1 | 15 | 43.7 | 16.2 | 270
2014-10-16 | ПД-6 | 20 | 26.5 | 21.4 | 124
2014-10-16 | БР | 30 | 53.6 | 32.7 | 164
2014-10-16 | ПБ | 15 | 20.3 | 16.2 | 125
2014-10-16 | плиты22,5 | 22.5 | 27.1 | 24.3 | 112
2014-10-16 | ЛС | 25 | 37.6 | 27.5 | 137
2014-10-16 | кассеты | 15 | 22.5 | 16.2 | 139
2014-10-16 | ФБС | 7.5 | 12.2 | 8.3 | 147
2014-10-16 | лотки22,5 | 22.5 | 30.9 | 24.1 | 128
2014-10-17 | П-1 | 15 | 37.7 | 16.2 | 233
2014-10-17 | полукольца | 25 | 39.8 | 26.8 | 149
2014-10-17 | ПД-6 | 20 | 26.2 | 21.4 | 122
2014-10-17 | ПБ | 15 | 26.2 | 16.2 | 162
2014-10-17 | плиты22,5 | 22.5 | 35 | 24.3 | 144
2014-10-17 | плиты22,5 | 22.5 | 24.4 | 24.3 | 100
2014-10-17 | ЛС | 25 | 35.5 | 27.5 | 129
2014-10-17 | кассеты | 15 | 23.9 | 16.2 | 148
2014-10-17 | лотки22,5 | 22.5 | 34.6 | 24.1 | 144
2014-10-17 | ФБС | 7.5 | 13.7 | 8.3 | 165
2014-10-17 | лотки15 | 15 | 23.1 | 16.2 | 143
2014-10-20 | П-1 | 15 | 48.7 | 16.2 | 301
2014-10-20 | полукольца | 25 | 40.8 | 26.8 | 152
2014-10-20 | ФБС | 7.5 | 14.5 | 8.3 | 175
2014-10-20 | лотки22,5 | 22.5 | 30.1 | 24.1 | 125
2014-10-20 | плиты22,5 | 22.5 | 28.4 | 24.3 | 117
2014-10-20 | кассеты | 15 | 15.6 | 16.2 | 96
2014-10-20 | ПД-6 | 20 | 27 | 21.4 | 126
2014-10-20 | плиты22,5 | 22.5 | 27.1 | 24.3 | 112
2014-10-20 | ПБ | 15 | 20 | 16.2 | 123
2014-10-20 | лотки15 | 15 | 23.4 | 16.2 | 144
2014-10-21 | ФБС | 7.5 | 9.1 | 8.3 | 110
2014-10-21 | лотки15 | 15 | 24.2 | 16.2 | 149
2014-10-21 | плиты22,5 | 22.5 | 24.8 | 24.3 | 102
2014-10-21 | ПД-6 | 20 | 30.1 | 21.4 | 141
2014-10-21 | плиты22,5 | 22.5 | 32.8 | 24.3 | 135
2014-10-21 | лотки22,5 | 22.5 | 31.4 | 24.1 | 130
2014-10-21 | ПБ | 15 | 18.4 | 16.2 | 114
2014-10-21 | кассеты | 15 | 20.7 | 16.2 | 128
2014-10-21 | БЛ | 25 | 37.6 | 27.5 | 137
2014-10-21 | П-1 | 15 | 50.1 | 16.2 | 309
2014-10-22 | П-1 | 15 | 44.1 | 16.2 | 272
2014-10-22 | ПОСУБ | 22.5 | 24.8 | 24.3 | 102
2014-10-22 | ЛС | 25 | 29.4 | 27.5 | 107
2014-10-22 | ФБС | 7.5 | 11.6 | 8.3 | 140
2014-10-22 | лотки15 | 15 | 22.2 | 16.2 | 137
2014-10-22 | крышки | 15 | 18.3 | 16.1 | 114
2014-10-22 | плиты22,5 | 22.5 | 27.6 | 24.3 | 114
2014-10-22 | лотки22,5 | 22.5 | 24.9 | 24.1 | 103
2014-10-22 | БЛ | 25 | 34.6 | 27.5 | 126
2014-10-22 | ПБ | 15 | 21.9 | 16.2 | 135
2014-10-23 | П-1 | 15 | 42.8 | 16.2 | 264
2014-10-23 | ФБС | 7.5 | 10.5 | 8.3 | 127
2014-10-23 | лотки22,5 | 22.5 | 24 | 24.1 | 100
2014-10-23 | ПД-6 | 20 | 20.5 | 21.4 | 96
2014-10-23 | ПБ | 15 | 20.8 | 16.2 | 128
2014-10-23 | ПТО | 25 | 35.8 | 27 | 133
2014-10-23 | кассеты | 15 | 23.5 | 16.2 | 145
2014-10-23 | БЛ | 25 | 36.1 | 27.5 | 131
2014-10-23 | лотки15 | 15 | 23.6 | 16.2 | 146
2014-10-24 | ПД-6 | 20 | 30.7 | 21.4 | 143
2014-10-24 | ПБ | 15 | 19.7 | 16.2 | 122
2014-10-24 | П-1 | 15 | 43.5 | 16.2 | 269
2014-10-24 | ПТО | 25 | 44.9 | 27 | 166
2014-10-24 | ФБС | 7.5 | 12.4 | 8.3 | 149
2014-10-24 | лотки22,5 | 22.5 | 26.8 | 24.1 | 111
2014-10-24 | лотки15 | 15 | 23.3 | 16.2 | 144
2014-10-24 | плиты22,5 | 22.5 | 26.2 | 24.3 | 108
2014-10-24 | кассеты | 15 | 30.5 | 16.2 | 188
2014-10-24 | ЛС | 25 | 31.6 | 27.5 | 115
2014-10-27 | П-1 | 15 | 42.7 | 16.2 | 264
2014-10-27 | ПД-6 | 20 | 32 | 21.4 | 150
2014-10-27 | ПБ | 15 | 23.3 | 16.2 | 144
2014-10-27 | лотки22,5 | 22.5 | 29.1 | 24.1 | 121
2014-10-27 | ФБС | 7.5 | 11.8 | 8.3 | 142
2014-10-27 | лотки22,5 | 22.5 | 30.2 | 24.1 | 125
2014-10-27 | плиты15 | 15 | 23.6 | 16.4 | 144
2014-10-27 | плиты22,5 | 22.5 | 29.1 | 24.1 | 121
2014-10-27 | кассеты | 15 | 27.2 | 16.2 | 168
2014-10-27 | БЛ | 25 | 30 | 27.5 | 109
2014-10-28 | П-1 | 15 | 50.9 | 16.2 | 314
2014-10-28 | ФБС | 7.5 | 10.7 | 8.3 | 129
2014-10-28 | лотки22,5 | 22.5 | 29.8 | 24.1 | 124
2014-10-28 | плиты15 | 15 | 23.3 | 16.2 | 144
2014-10-28 | плиты22,5 | 22.5 | 26.3 | 24.3 | 108
2014-10-28 | ПД-6 | 20 | 31 | 21.4 | 145
2014-10-28 | лотки22,5 | 22.5 | 37.1 | 24.1 | 154
2014-10-28 | ПБ | 15 | 29.2 | 16.2 | 180
2014-10-28 | Б-1 | 25 | 47.9 | 27.5 | 174
2014-10-28 | БЛ | 25 | 35.5 | 27.5 | 129
2014-10-28 | кассеты | 15 | 21.9 | 16.2 | 135
2014-10-29 | П-1 | 15 | 41.9 | 16.2 | 259
2014-10-29 | плиты22,5 | 22.5 | 29.5 | 24.3 | 121
2014-10-29 | лотки22,5 | 22.5 | 30.7 | 24.1 | 127
2014-10-29 | ФБС | 7.5 | 12.3 | 8.3 | 148
2014-10-29 | Б-1 | 15 | 21.3 | 16.2 | 131
2014-10-29 | ПД-6 | 20 | 30.4 | 21.4 | 142
2014-10-29 | ЛМ | 22.5 | 35.7 | 24.5 | 146
2014-10-29 | ПБ | 15 | 27.8 | 16.2 | 172
2014-10-29 | плиты15 | 15 | 24.1 | 16.4 | 147
2014-10-29 | кассеты | 15 | 23.3 | 16.2 | 144
2014-10-29 | ЛС | 25 | 31.6 | 27.5 | 115
2014-10-30 | П-1 | 15 | 41.8 | 16.2 | 258
2014-10-30 | ФБС | 7.5 | 13.1 | 8.3 | 158
2014-10-30 | лотки22,5 | 22.5 | 25.5 | 24.1 | 106
2014-10-30 | ПД-6 | 20 | 22.1 | 21.4 | 103
2014-10-30 | ЛМ | 22.5 | 31.7 | 24.5 | 129
2014-10-30 | ПБ | 15 | 21.5 | 16.2 | 133
2014-10-30 | ЛС | 25 | 28 | 27.5 | 102
2014-10-30 | кассеты | 15 | 21.9 | 16.2 | 135
2014-10-30 | плиты15 | 15 | 24.4 | 16.4 | 149
2014-10-30 | плиты22,5 | 22.5 | 28.8 | 24.3 | 119
2014-10-31 | П-1 | 15 | 37.5 | 16.2 | 231
2014-10-31 | лотки22,5 | 22.5 | 31.7 | 24.1 | 132
2014-10-31 | ФБС | 7.5 | 12.9 | 8.3 | 155
2014-10-31 | плиты22,5 | 22.5 | 28.5 | 24.3 | 117
2014-10-31 | лотки15 | 15 | 21.7 | 16.2 | 134
2014-10-31 | ПД-6 | 20 | 30.5 | 21.4 | 143
2014-10-31 | ЛМ | 22.5 | 29.2 | 24.5 | 119
2014-10-31 | ПБ | 15 | 25.4 | 16.2 | 157
2014-10-31 | ЛС | 25 | 29.6 | 27.5 | 108
2014-10-31 | кассеты | 15 | 21.9 | 16.2 | 135
2014-10-31 | ФЛ | 10 | 17.1 | 10.9 | 157
#DIV/0!
#DIV/0!
#DIV/0!
#DIV/0!
#DIV/0!
#DIV/0!
#DIV/0!
#DIV/0!
#DIV/0!
#DIV/0!
#DIV/0!
#DIV/0!
#DIV/0!
#DIV/0!
#DIV/0!
#DIV/0!
#DIV/0!
#DIV/0!
#DIV/0!
#DIV/0!
#DIV/0!
#DIV/0!
#DIV/0!
#DIV/0!
#DIV/0!
#DIV/0!
#DIV/0!
#DIV/0!
#DIV/0!
#DIV/0!
#DIV/0!
#DIV/0!
#DIV/0!
#DIV/0!
#DIV/0!