## Лист2
Список товарный бетон СЕНТЯБРЬ 2014 г.
Дата | Класс | БСЦ_РБУ | Прочность7 | Прочность28 | Требуемая_прочность_Мпа | Прочность_7_проценты | Прочность_28_проценты | Прирост | Место_отгрузки_БС | Добавка
2014-09-01 | В15П4 |  |  | 18.7 | 16.4 |  | 114
2014-09-01 | В25П4 |  |  | 32.9 | 27.5 |  | 120
2014-09-01 | В25П5 |  |  | 36.7 | 27.5 |  | 133
2014-09-01 | В15П4 |  |  | 19 | 16.4 |  | 116
2014-09-01 | В15П3 |  |  | 14 | 16.1 |  | 87
2014-09-01 | В30П4 |  |  | 37 | 32.1 |  | 115
2014-09-01 | БСМ В10П3 |  |  | 10 | 10.7 |  | 93
2014-09-01 | В7,5П3 |  |  | 7.4 | 8 |  | 93
2014-09-02 | В25П4 |  |  | 33.2 | 27.5 |  | 121
2014-09-02 | В22,5П3 |  |  | 28.2 | 24.1 |  | 117
2014-09-02 | В30П4 |  |  | 27.2 | 32.1 |  | 85
2014-09-02 | В15П3 |  |  | 18.1 | 16.1 |  | 112
2014-09-02 | В30П3 |  |  | 27.2 | 32.8 |  | 83
2014-09-02 | В15П4 |  |  | 15.4 | 16.4 |  | 94
2014-09-03 | В25П4 |  |  | 35.7 | 27.5 |  | 130
2014-09-03 | В15П3 |  |  | 19.4 | 16.1 |  | 120
2014-09-03 | В7,5П4 |  |  | 5.6 | 8 |  | 70
2014-09-03 | В15П4 |  |  | 19.5 | 16.4 |  | 119
2014-09-03 | В22,5П3 |  |  | 29.1 | 24.1 |  | 121
2014-09-03 | В25П3 |  |  | 27.3 | 27 |  | 101
2014-09-03 | В25П4 |  |  | 30 | 27 |  | 111
2014-09-04 | В15П4F75W2 |  |  | 15.1 | 16.4 |  | 92
2014-09-04 | В30П4F150W8 |  |  | 36.1 | 32.1 |  | 112
2014-09-04 | В20П4F100W6 |  |  | 22.7 | 21.6 |  | 105
2014-09-04 | В25П4F150W8 |  |  | 26.7 | 27.5 |  | 97
2014-09-05 | В35П4F150W10 |  |  | 39.5 | 37.5 |  | 105
2014-09-05 | В30П4F150W8 |  |  | 37.3 | 32.1 |  | 116
2014-09-05 | В20П3F150W4 |  |  | 29.2 | 21.4 |  | 136
2014-09-05 | В35П3F150W10 |  |  | 38.9 | 44.8 |  | 87
2014-09-05 | В30П4F150W8 |  |  | 37.6 | 32.1 |  | 117
2014-09-05 | В25П4F150W8 |  |  | 32.7 | 27.5 |  | 119
2014-09-06 | В25П4F150W8 |  |  | 30.5 | 27.5 |  | 111
2014-09-06 | В25П4F150W8 |  |  | 29.9 | 27.5 |  | 109
2014-09-06 | В30П4F100W6 |  |  | 52.2 | 32.1 |  | 163
2014-09-06 | В20П3F75W2 |  |  | 26.7 | 21.4 |  | 125
2014-09-06 | В25П3F150W6 |  |  | 28.8 | 27.5 |  | 105
2014-09-07 | В15П3F75W2 |  |  | 18.6 | 16.1 |  | 116
2014-09-07 | В30П4F150W8 |  |  | 50.8 | 32.1 |  | 158
2014-09-07 | В15П3F150W2 |  |  | 18.4 | 16.1 |  | 114
2014-09-07 | В25П4F150W6 |  |  | 32.7 | 27.5 |  | 119
2014-09-07 | В25П4F150W6 |  |  | 33.1 | 27.5 |  | 120
2014-09-07 | В15П3F75W2 |  |  | 24.9 | 16.1 |  | 155
2014-09-08 | В15П4 |  |  | 11.4 | 16.4 |  | 70
2014-09-08 | В25П4 |  |  | 34.7 | 27.5 |  | 126
2014-09-08 | В30П4F300W6 |  |  | 44 | 32.1 |  | 137
2014-09-08 | В25П4 |  |  | 32.6 | 27.5 |  | 119
2014-09-08 | В12,5П4F50W2 |  |  | 22.6 | 11.2 |  | 202
2014-09-09 | В20П3 |  |  | 30.5 | 21.4 |  | 143
2014-09-09 | В22,5П4 |  |  | 25.1 | 24.3 |  | 103
2014-09-09 | В30П4F300W6 |  |  | 35.6 | 32.1 |  | 111
2014-09-09 | В25П4 |  |  | 24.7 | 27.5 |  | 90
2014-09-09 | В25П5 |  |  | 29.1 | 27.5 |  | 106
2014-09-09 | В15П3 |  |  | 18 | 16.1 |  | 112
2014-09-10 | В25П4F150W8 |  |  | 34.1 | 27 |  | 126
2014-09-10 | В25П3F100W6 |  |  | 17.8 | 27 |  | 66
2014-09-10 | В30П4 |  |  | 39 | 32.7 |  | 119
2014-09-10 | В15П3 |  |  | 24.3 | 16.2 |  | 150
2014-09-10 | В25П4 |  |  | 32.6 | 27 |  | 121
2014-09-10 | В20П4F100W4 |  |  | 21.4 | 21.4 |  | 100
2014-09-11 | В15П3 |  |  | 24.4 | 16.1 |  | 152
2014-09-11 | В15П3 |  |  | 16.4 | 16.1 |  | 102
2014-09-11 | В20П4 |  |  | 22.8 | 21.6 |  | 106
2014-09-11 | В25П4F150W6 |  |  | 34 | 27.5 |  | 124
2014-09-11 | В20П3 |  |  | 17.3 | 21.4 |  | 81
2014-09-12 | В20П3 |  |  | 16.9 | 21.4 |  | 79
2014-09-12 | В15П4 |  |  | 20.2 | 16.4 |  | 123
2014-09-12 | В25П3 |  |  | 40.2 | 27.5 |  | 146
2014-09-12 | В15П3 |  |  | 19 | 16.1 |  | 118
2014-09-12 | В20П3 |  |  | 25.9 | 21.4 |  | 121
2014-09-12 | В25П4 |  |  | 31.6 | 27.5 |  | 115
2014-09-12 | В20П4 |  |  | 26.4 | 20.6 |  | 128
2014-09-12 | В35П4 |  |  | 43.5 | 37.5 |  | 116
2014-09-13 | В15П3 |  |  | 25.9 | 16.1 |  | 161
2014-09-13 | В20П4F100W4 |  |  | 23.6 | 21.6 |  | 109
2014-09-13 | В25П4F150W6 |  |  | 38.9 | 27.5 |  | 141
2014-09-13 | В20П3F150W4 |  |  | 22.1 | 21.4 |  | 103
2014-09-13 | В25П4F150W8 |  |  | 34.8 | 27.5 |  | 127
2014-09-13 | В15П4F75W2 |  |  | 28.3 | 16.4 |  | 173
2014-09-13 | В22,5П3F100W4 |  |  | 25.5 | 24.3 |  | 105
2014-09-14 | В15П3F75W2 |  |  | 23.1 | 16.1 |  | 143
2014-09-14 | В20П4F100W4 |  |  | 26.3 | 21.6 |  | 122
2014-09-14 | В25П4F150W8 |  |  | 25.6 | 27.5 |  | 93
2014-09-14 | В25П4F75W2 |  |  | 32.4 | 27.5 |  | 118
2014-09-14 | В20П4F100W4 |  |  | 17.6 | 21.6 |  | 81
2014-09-15 | В20П3F75W2 |  |  | 15.7 | 21.4 |  | 73
2014-09-15 | В30П4F150W8 |  |  | 45 | 32.1 |  | 140
2014-09-15 | В20П4F75W6 |  |  | 31.5 | 21.6 |  | 146
2014-09-15 | В15П4F15W2 |  |  | 29.1 | 16.4 |  | 177
2014-09-15 | В25П4F150W8 |  |  | 36.6 | 27.5 |  | 133
2014-09-15 | В25П3F100W6 |  |  | 41.7 | 27.5 |  | 152
2014-09-15 | В15П3F15W2 |  |  | 16.1 | 16.1 |  | 100
2014-09-16 | В25П3 с кальм. |  |  | 42.1 | 27.5 |  | 153
2014-09-16 | В25П4 |  |  | 39.3 | 27.5 |  | 143
2014-09-16 | В25П4 |  |  | 40 | 27.5 |  | 145
2014-09-16 | В15П3 |  |  | 19 | 16.1 |  | 118
2014-09-17 | В22,5П3F100W6 |  |  | 29.7 | 24.3 |  | 122
2014-09-17 | В25П3F150W6 |  |  | 39.3 | 27.5 |  | 143
2014-09-17 | В15П4 |  |  | 25 | 16.4 |  | 152
2014-09-17 | В20П3 |  |  | 30.2 | 21.4 |  | 141
2014-09-17 | В7,5П4 |  |  | 7.5 | 8 |  | 94
2014-09-17 | В20П4F100W4 |  |  | 25.9 | 21.6 |  | 120
2014-09-17 | В25П4F150W8 |  |  | 37.2 | 27.5 |  | 135
2014-09-17 | В15П3 |  |  | 16.9 | 16.1 |  | 105
2014-09-18 | В25П4F150W8 |  |  | 31.2 | 27.5 |  | 113
2014-09-18 | В30П4 |  |  | 37.5 | 32.1 |  | 117
2014-09-18 | В30П4 |  |  | 47.3 | 32.1 |  | 147
2014-09-18 | В15П3 |  |  | 21.9 | 16.1 |  | 136
2014-09-18 | В22,5П4F100W6 |  |  | 26.2 | 24.3 |  | 108
2014-09-18 | В7,5П3F50W2 |  |  | 8.7 | 8 |  | 109
2014-09-18 | В15П3 |  |  | 19.9 | 16.1 |  | 124
2014-09-19 | В20П4 |  |  | 28.2 | 21.6 |  | 131
2014-09-19 | В20П3F100W4 |  |  | 22.4 | 21.4 |  | 105
2014-09-19 | В22,5П4F100W10 |  |  | 24 | 24.3 |  | 99
2014-09-19 | В15П4F75W2 |  |  | 25.3 | 16.4 |  | 154
2014-09-19 | В35П4 |  |  | 32 | 37.5 |  | 85
2014-09-20 | В25П4F150W8 |  |  | 29.8 | 27.5 |  | 108
2014-09-20 | В7,5П3F50W2 |  |  | 9 | 8 |  | 113
2014-09-20 | В22,5П3F100W6 |  |  | 27.5 | 24.3 |  | 113
2014-09-20 | В25П4F150W8 |  |  | 29.4 | 27.5 |  | 107
2014-09-20 | В20П3F75W6 |  |  | 19.6 | 21.4 |  | 92
2014-09-20 | В15П3F50W6 |  |  | 17.2 | 16.1 |  | 107
2014-09-21 | В7,5П3F50W2 |  |  | 7.2 | 8 |  | 90
2014-09-21 | В25П4F150W8 |  |  | 36.1 | 27.5 |  | 131
2014-09-22 | В25П4F150W8 |  |  | 26.3 | 27.5 |  | 96
2014-09-22 | В15П3F75W2 |  |  | 17.6 | 16.4 |  | 107
2014-09-22 | В25П4F150W6 |  |  | 39.7 | 27.5 |  | 144
2014-09-23 | В10П3F50W2 |  |  | 18.2 | 10.7 |  | 170
2014-09-23 | В7,5П4F50W2 |  |  | 10.1 | 8 |  | 126
2014-09-23 | В22,5П4F100W6 |  |  | 27.9 | 24.3 |  | 115
2014-09-23 | В20П3F75W6 |  |  | 23.2 | 21.4 |  | 108
2014-09-23 | В25П4F150W6 |  |  | 28.5 | 27.5 |  | 104
2014-09-23 | В20П4F75W6 |  |  | 24.2 | 21.6 |  | 112
2014-09-23 | В25П4F150W8 |  |  | 36.4 | 27.5 |  | 132
2014-09-23 | В25П4F150W8 |  |  | 28.3 | 27.5 |  | 103
2014-09-23 | В25П4F150W8 |  |  | 33.1 | 27.5 |  | 120
2014-09-23 | В20П4F75W4 |  |  | 26.1 | 21.6 |  | 121
2014-09-24 | В20П3 |  |  | 28.5 | 21.4 |  | 133
2014-09-24 | В15П3F75W2 |  |  | 16 | 16.2 |  | 99
2014-09-24 | В25П4F150W8 |  |  | 27.4 | 27 |  | 101
2014-09-24 | В22,5П4F100W6 |  |  | 25.2 | 24.1 |  | 105
2014-09-24 | В15П4 |  |  | 14.2 | 16.4 |  | 87
2014-09-24 | В35П4F150W10 |  |  | 47.7 | 37.5 |  | 127
2014-09-24 | В25П4F150W8 |  |  | 34.1 | 27 |  | 126
2014-09-24 | В7,5П3 |  |  | 8.3 | 8 |  | 104
2014-09-25 | В20П3 |  |  | 35.6 | 22.2 |  | 160
2014-09-25 | В15П4 |  |  | 13.8 | 16.4 |  | 84
2014-09-25 | В7,5П3 |  |  | 7.6 | 8.1 |  | 94
2014-09-25 | В25П4 |  |  | 35.9 | 26.8 |  | 134
2014-09-25 | В25П4 |  |  | 16.4 | 26.8 |  | 61
2014-09-26 | В30П3F150W10 |  |  | 30.6 | 32.1 |  | 95
2014-09-26 | В7,5П3 |  |  | 7.5 | 8.1 |  | 93
2014-09-26 | В15П4 |  |  | 17.6 | 16.4 |  | 107
2014-09-26 | В15П3 |  |  | 14.4 | 16.1 |  | 89
2014-09-26 | В25П4 |  |  | 34.9 | 27 |  | 129
2014-09-26 | В30П3 |  |  | 45.1 | 32.1 |  | 140
2014-09-26 | В25П3F100W12 |  |  | 31.9 | 26.8 |  | 119
2014-09-27 | В15П4 |  |  | 15.4 | 16.4 |  | 94
2014-09-27 | В7,4П4 |  |  | 9.6 | 8 |  | 120
2014-09-27 | В30П3 |  |  | 38.1 | 32.1 |  | 119
2014-09-27 | В25П4 |  |  | 29.3 | 27.5 |  | 107
2014-09-28 | В30П3F150W8 |  |  | 35.6 | 33 |  | 108
2014-09-29 | В30П3F100W12 |  |  | 31.5 | 33 |  | 95
2014-09-29 | В25П4F150W8 |  |  | 33.9 | 27 |  | 126
2014-09-29 | В30П4F150W8 |  |  | 31.4 | 32.7 |  | 96
2014-09-29 | В10П4 |  |  | 9.9 | 11.2 |  | 88
2014-09-29 | В7,5П3 |  |  | 15.5 | 8 |  | 194
2014-09-30 | В30П3F100W12 |  |  | 32.6 | 33 |  | 99
2014-09-30 | В15П4F75W2 |  |  | 18.1 | 16.4 |  | 110
2014-09-30 | В22,5П4F100W6 |  |  | 29.5 | 24.1 |  | 122
2014-09-30 | В7,5П4 |  |  | 19.2 | 8 |  | 240
2014-09-30 | В25П4F150W8 |  |  | 35.3 | 27 |  | 131
2014-09-30 | В15П4F50W2 |  |  | 20.8 | 16.4 |  | 127
2014-09-30 | В20П3F100W6 |  |  | 25.4 | 21.4 |  | 119

## Лист1
Список товарный бетон СЕНТЯБРЬ 2014 г.
Дата | Класс | БСЦ_РБУ | Прочность7 | Прочность28 | Требуемая_прочность_Мпа | Прочность_7_проценты | Прочность_28_проценты | Прирост | Место_отгрузки_БС | Добавка
2014-09-01 | В15П4 |  |  | 18.7 | 16.4 |  | 114.0244
2014-09-01 | В25П4 |  |  | 32.9 | 27.5 |  | 119.6364
2014-09-01 | В25П5 |  |  | 36.7 | 27.5 |  | 133.4545
2014-09-01 | В15П4 |  |  | 19 | 16.4 |  | 115.8537
2014-09-01 | В15П3 |  |  | 14 | 16.1 |  | 86.95652
2014-09-01 | В30П4 |  |  | 37 | 32.1 |  | 115.2648
2014-09-01 | БСМ В10П3 |  |  | 10 | 10.7 |  | 93.45794
2014-09-01 | В7,5П3 |  |  | 7.4 | 8 |  | 92.5
2014-09-02 | В25П4 |  |  | 33.2 | 27.5 |  | 120.7273
2014-09-02 | В22,5П3 |  |  | 28.2 | 24.1 |  | 117.0124
2014-09-02 | В30П4 |  |  | 27.2 | 32.1 |  | 84.7352
2014-09-02 | В15П3 |  |  | 18.1 | 16.1 |  | 112.4224
2014-09-02 | В30П3 |  |  | 27.2 | 32.8 |  | 82.92683
2014-09-02 | В15П4 |  |  | 15.4 | 16.4 |  | 93.90244
2014-09-03 | В25П4 |  |  | 35.7 | 27.5 |  | 129.8182
2014-09-03 | В15П3 |  |  | 19.4 | 16.1 |  | 120.4969
2014-09-03 | В7,5П4 |  |  | 5.6 | 8 |  | 70
2014-09-03 | В15П4 |  |  | 19.5 | 16.4 |  | 118.9024
2014-09-03 | В22,5П3 |  |  | 29.1 | 24.1 |  | 120.7469
2014-09-03 | В25П3 |  |  | 27.3 | 27 |  | 101.1111
2014-09-03 | В25П4 |  |  | 30 | 27 |  | 111.1111
2014-09-04 | В15П4F75W2 |  |  | 15.1 | 16.4 |  | 92.07317
2014-09-04 | В30П4F150W8 |  |  | 36.1 | 32.1 |  | 112.4611
2014-09-04 | В20П4F100W6 |  |  | 22.7 | 21.6 |  | 105.0926
2014-09-04 | В25П4F150W8 |  |  | 26.7 | 27.5 |  | 97.09091
2014-09-05 | В35П4F150W10 |  |  | 39.5 | 37.5 |  | 105.3333
2014-09-05 | В30П4F150W8 |  |  | 37.3 | 32.1 |  | 116.1994
2014-09-05 | В20П3F150W4 |  |  | 29.2 | 21.4 |  | 136.4486
2014-09-05 | В35П3F150W10 |  |  | 38.9 | 44.8 |  | 86.83036
2014-09-05 | В30П4F150W8 |  |  | 37.6 | 32.1 |  | 117.134
2014-09-05 | В25П4F150W8 |  |  | 32.7 | 27.5 |  | 118.9091
2014-09-06 | В25П4F150W8 |  |  | 30.5 | 27.5 |  | 110.9091
2014-09-06 | В25П4F150W8 |  |  | 29.9 | 27.5 |  | 108.7273
2014-09-06 | В30П4F100W6 |  |  | 52.2 | 32.1 |  | 162.6168
2014-09-06 | В20П3F75W2 |  |  | 26.7 | 21.4 |  | 124.7664
2014-09-06 | В25П3F150W6 |  |  | 28.8 | 27.5 |  | 104.7273
2014-09-07 | В15П3F75W2 |  |  | 18.6 | 16.1 |  | 115.528
2014-09-07 | В30П4F150W8 |  |  | 50.8 | 32.1 |  | 158.2555
2014-09-07 | В15П3F150W2 |  |  | 18.4 | 16.1 |  | 114.2857
2014-09-07 | В25П4F150W6 |  |  | 32.7 | 27.5 |  | 118.9091
2014-09-07 | В25П4F150W6 |  |  | 33.1 | 27.5 |  | 120.3636
2014-09-07 | В15П3F75W2 |  |  | 24.9 | 16.1 |  | 154.6584
2014-09-08 | В15П4 |  |  | 11.4 | 16.4 |  | 69.5122
2014-09-08 | В25П4 |  |  | 34.7 | 27.5 |  | 126.1818
2014-09-08 | В30П4F300W6 |  |  | 44 | 32.1 |  | 137.0717
2014-09-08 | В25П4 |  |  | 32.6 | 27.5 |  | 118.5455
2014-09-08 | В12,5П4F50W2 |  |  | 22.6 | 11.2 |  | 201.7857
2014-09-09 | В20П3 |  |  | 30.5 | 21.4 |  | 142.5234
2014-09-09 | В22,5П4 |  |  | 25.1 | 24.3 |  | 103.2922
2014-09-09 | В30П4F300W6 |  |  | 35.6 | 32.1 |  | 110.9034
2014-09-09 | В25П4 |  |  | 24.7 | 27.5 |  | 89.81818
2014-09-09 | В25П5 |  |  | 29.1 | 27.5 |  | 105.8182
2014-09-09 | В15П3 |  |  | 18 | 16.1 |  | 111.8012
2014-09-10 | В25П4F150W8 |  |  | 34.1 | 27 |  | 126.2963
2014-09-10 | В25П3F100W6 |  |  | 17.8 | 27 |  | 65.92593
2014-09-10 | В30П4 |  |  | 39 | 32.7 |  | 119.2661
2014-09-10 | В15П3 |  |  | 24.3 | 16.2 |  | 150
2014-09-10 | В25П4 |  |  | 32.6 | 27 |  | 120.7407
2014-09-10 | В20П4F100W4 |  |  | 21.4 | 21.4 |  | 100
2014-09-11 | В15П3 |  |  | 24.4 | 16.1 |  | 151.5528
2014-09-11 | В15П3 |  |  | 16.4 | 16.1 |  | 101.8634
2014-09-11 | В20П4 |  |  | 22.8 | 21.6 |  | 105.5556
2014-09-11 | В25П4F150W6 |  |  | 34 | 27.5 |  | 123.6364
2014-09-11 | В20П3 |  |  | 17.3 | 21.4 |  | 80.84112
2014-09-12 | В20П3 |  |  | 16.9 | 21.4 |  | 78.97196
2014-09-12 | В15П4 |  |  | 20.2 | 16.4 |  | 123.1707
2014-09-12 | В25П3 |  |  | 40.2 | 27.5 |  | 146.1818
2014-09-12 | В15П3 |  |  | 19 | 16.1 |  | 118.0124
2014-09-12 | В20П3 |  |  | 25.9 | 21.4 |  | 121.028
2014-09-12 | В25П4 |  |  | 31.6 | 27.5 |  | 114.9091
2014-09-12 | В20П4 |  |  | 26.4 | 20.6 |  | 128.1553
2014-09-12 | В35П4 |  |  | 43.5 | 37.5 |  | 116
2014-09-13 | В15П3 |  |  | 25.9 | 16.1 |  | 160.8696
2014-09-13 | В20П4F100W4 |  |  | 23.6 | 21.6 |  | 109.2593
2014-09-13 | В25П4F150W6 |  |  | 38.9 | 27.5 |  | 141.4545
2014-09-13 | В20П3F150W4 |  |  | 22.1 | 21.4 |  | 103.271
2014-09-13 | В25П4F150W8 |  |  | 34.8 | 27.5 |  | 126.5455
2014-09-13 | В15П4F75W2 |  |  | 28.3 | 16.4 |  | 172.561
2014-09-13 | В22,5П3F100W4 |  |  | 25.5 | 24.3 |  | 104.9383
2014-09-14 | В15П3F75W2 |  |  | 23.1 | 16.1 |  | 143.4783
2014-09-14 | В20П4F100W4 |  |  | 26.3 | 21.6 |  | 121.7593
2014-09-14 | В25П4F150W8 |  |  | 25.6 | 27.5 |  | 93.09091
2014-09-14 | В25П4F75W2 |  |  | 32.4 | 27.5 |  | 117.8182
2014-09-14 | В20П4F100W4 |  |  | 17.6 | 21.6 |  | 81.48148
2014-09-15 | В20П3F75W2 |  |  | 15.7 | 21.4 |  | 73.36449
2014-09-15 | В30П4F150W8 |  |  | 45 | 32.1 |  | 140.1869
2014-09-15 | В20П4F75W6 |  |  | 31.5 | 21.6 |  | 145.8333
2014-09-15 | В15П4F15W2 |  |  | 29.1 | 16.4 |  | 177.439
2014-09-15 | В25П4F150W8 |  |  | 36.6 | 27.5 |  | 133.0909
2014-09-15 | В25П3F100W6 |  |  | 41.7 | 27.5 |  | 151.6364
2014-09-15 | В15П3F15W2 |  |  | 16.1 | 16.1 |  | 100
2014-09-16 | В25П3 с кальм. |  |  | 42.1 | 27.5 |  | 153.0909
2014-09-16 | В25П4 |  |  | 39.3 | 27.5 |  | 142.9091
2014-09-16 | В25П4 |  |  | 40 | 27.5 |  | 145.4545
2014-09-16 | В15П3 |  |  | 19 | 16.1 |  | 118.0124
2014-09-17 | В22,5П3F100W6 |  |  | 29.7 | 24.3 |  | 122.2222
2014-09-17 | В25П3F150W6 |  |  | 39.3 | 27.5 |  | 142.9091
2014-09-17 | B15П4 |  |  | 25 | 16.4 |  | 152.439
2014-09-17 | В20П3 |  |  | 30.2 | 21.4 |  | 141.1215
2014-09-17 | В7,5П4 |  |  | 7.5 | 8 |  | 93.75
2014-09-17 | В20П4F100W4 |  |  | 25.9 | 21.6 |  | 119.9074
2014-09-17 | В25П4F150W8 |  |  | 37.2 | 27.5 |  | 135.2727
2014-09-17 | В15П3 |  |  | 16.9 | 16.1 |  | 104.9689
2014-09-18 | В25П4F150W8 |  |  | 31.2 | 27.5 |  | 113.4545
2014-09-18 | В30П4 |  |  | 37.5 | 32.1 |  | 116.8224
2014-09-18 | В30П4 |  |  | 47.3 | 32.1 |  | 147.352
2014-09-18 | В15П3 |  |  | 21.9 | 16.1 |  | 136.0248
2014-09-18 | В22,5П4F100W6 |  |  | 26.2 | 24.3 |  | 107.8189
2014-09-18 | В7,5П3F50W2 |  |  | 8.7 | 8 |  | 108.75
2014-09-18 | В15П3 |  |  | 19.9 | 16.1 |  | 123.6025
2014-09-19 | В20П4 |  |  | 28.2 | 21.6 |  | 130.5556
2014-09-19 | В20П3F100W4 |  |  | 22.4 | 21.4 |  | 104.6729
2014-09-19 | В22,5П4F100W10 |  |  | 24 | 24.3 |  | 98.76543
2014-09-19 | В15П4F75W2 |  |  | 25.3 | 16.4 |  | 154.2683
2014-09-19 | В35П4 |  |  | 32 | 37.5 |  | 85.33333
2014-09-20 | В25П4F150W8 |  |  | 29.8 | 27.5 |  | 108.3636
2014-09-20 | В7,5П3F50W2 |  |  | 9 | 8 |  | 112.5
2014-09-20 | В22,5П3F100W6 |  |  | 27.5 | 24.3 |  | 113.1687
2014-09-20 | В25П4F150W8 |  |  | 29.4 | 27.5 |  | 106.9091
2014-09-20 | В20П3F75W6 |  |  | 19.6 | 21.4 |  | 91.58879
2014-09-20 | В15П3F50W6 |  |  | 17.2 | 16.1 |  | 106.8323
2014-09-21 | В7,5П3F50W2 |  |  | 7.2 | 8 |  | 90
2014-09-21 | В25П4F150W8 |  |  | 36.1 | 27.5 |  | 131.2727
2014-09-22 | В25П4F150W8 |  |  | 26.3 | 27.5 |  | 95.63636
2014-09-22 | В15П3F75W2 |  |  | 17.6 | 16.4 |  | 107.3171
2014-09-22 | В25П4F150W6 |  |  | 39.7 | 27.5 |  | 144.3636
2014-09-23 | В10П3F50W2 |  |  | 18.2 | 10.7 |  | 170.0935
2014-09-23 | В7,5П4F50W2 |  |  | 10.1 | 8 |  | 126.25
2014-09-23 | В22,5П4F100W6 |  |  | 27.9 | 24.3 |  | 114.8148
2014-09-23 | В20П3F75W6 |  |  | 23.2 | 21.4 |  | 108.4112
2014-09-23 | В25П4F150W6 |  |  | 28.5 | 27.5 |  | 103.6364
2014-09-23 | В20П4F75W6 |  |  | 24.2 | 21.6 |  | 112.037
2014-09-23 | В25П4F150W8 |  |  | 36.4 | 27.5 |  | 132.3636
2014-09-23 | В25П4F150W8 |  |  | 28.3 | 27.5 |  | 102.9091
2014-09-23 | В25П4F150W8 |  |  | 33.1 | 27.5 |  | 120.3636
2014-09-23 | В20П4F75W4 |  |  | 26.1 | 21.6 |  | 120.8333
2014-09-24 | В20П3 |  |  | 28.5 | 21.4 |  | 133.1776
2014-09-24 | В15П3F75W2 |  |  | 16 | 16.2 |  | 98.76543
2014-09-24 | В25П4F150W8 |  |  | 27.4 | 27 |  | 101.4815
2014-09-24 | В22,5П4F100W6 |  |  | 25.2 | 24.1 |  | 104.5643
2014-09-24 | В15П4 |  |  | 14.2 | 16.4 |  | 86.58537
2014-09-24 | В35П4F150W10 |  |  | 47.7 | 37.5 |  | 127.2
2014-09-24 | В25П4F150W8 |  |  | 34.1 | 27 |  | 126.2963
2014-09-24 | В7,5П3 |  |  | 8.3 | 8 |  | 103.75
2014-09-25 | В20П3 |  |  | 35.6 | 22.2 |  | 160.3604
2014-09-25 | В15П4 |  |  | 13.8 | 16.4 |  | 84.14634
2014-09-25 | В7,5П3 |  |  | 7.6 | 8.1 |  | 93.82716
2014-09-25 | В25П4 |  |  | 35.9 | 26.8 |  | 133.9552
2014-09-25 | В25П4 |  |  | 16.4 | 26.8 |  | 61.19403
2014-09-26 | В30П3F150W10 |  |  | 30.6 | 32.1 |  | 95.3271
2014-09-26 | В7,5П3 |  |  | 7.5 | 8.1 |  | 92.59259
2014-09-26 | В15П4 |  |  | 17.6 | 16.4 |  | 107.3171
2014-09-26 | В15П3 |  |  | 14.4 | 16.1 |  | 89.44099
2014-09-26 | В25П4 |  |  | 34.9 | 27 |  | 129.2593
2014-09-26 | В30П3 |  |  | 45.1 | 32.1 |  | 140.4984
2014-09-26 | В25П3F100W12 |  |  | 31.9 | 26.8 |  | 119.0299
2014-09-27 | В15П4 |  |  | 15.4 | 16.4 |  | 93.90244
2014-09-27 | В7,4П4 |  |  | 9.6 | 8 |  | 120
2014-09-27 | В30П3 |  |  | 38.1 | 32.1 |  | 118.6916
2014-09-27 | В25П4 |  |  | 29.3 | 27.5 |  | 106.5455
2014-09-28 | В30П3F150W8 |  |  | 35.6 | 33 |  | 107.8788
2014-09-29 | В30П3F100W12 |  |  | 31.5 | 33 |  | 95.45455
2014-09-29 | В25П4F150W8 |  |  | 33.9 | 27 |  | 125.5556
2014-09-29 | В30П4F150W8 |  |  | 31.4 | 32.7 |  | 96.02446
2014-09-29 | В10П4 |  |  | 9.9 | 11.2 |  | 88.39286
2014-09-29 | В7,5П3 |  |  | 15.5 | 8 |  | 193.75
2014-09-30 | В30П3F100W12 |  |  | 32.6 | 33 |  | 98.78788
2014-09-30 | В15П4F75W2 |  |  | 18.1 | 16.4 |  | 110.3659
2014-09-30 | В22,5П4F100W6 |  |  | 29.5 | 24.1 |  | 122.4066
2014-09-30 | В7,5П4 |  |  | 19.2 | 8 |  | 240
2014-09-30 | В25П4F150W8 |  |  | 35.3 | 27 |  | 130.7407
2014-09-30 | В15П4F50W2 |  |  | 20.8 | 16.4 |  | 126.8293
2014-09-30 | В20П3F100W6 |  |  | 25.4 | 21.4 |  | 118.6916