## Лист1
товарный бетон
Дата | Класс | Прочность7 | Прочность28 | Требуемая_прочность_Мпа | Прочность_7_проценты | Прочность_28_проценты | Прирост | Место_отгрузки_БС | Добавка
2014-07-02 | В15П3 |  | 16.9 | 16.4 |  | 103
2014-07-03 | В25П4 |  | 36 | 27 |  | 133
2014-07-03 | В15П3 |  | 19 | 16.4 |  | 116
2014-07-03 | В10П4 |  | 15.1 | 10.9 |  | 139
2014-07-07 | В25П4 |  | 35.8 | 27 |  | 133
2014-07-08 | В25П4 |  | 34.4 | 27 |  | 127
2014-07-09 | В15П3 |  | 18.2 | 16.4 |  | 111
2014-07-09 | В25П4 |  | 39.8 | 27 |  | 147
2014-07-09 | В30П4 |  | 39 | 32.1 |  | 121
2014-07-09 | В25П4 |  | 35.1 | 27 |  | 130
2014-07-10 | В22,5П4 |  | 36 | 24.3 |  | 148
2014-07-10 | В15П3 |  | 19.6 | 16.4 |  | 120
2014-07-11 | В22,5П4 |  | 25.7 | 24.3 |  | 106
2014-07-12 | В25П3 |  | 31.4 | 27 |  | 116
2014-07-13 | В22,5П4 |  | 28.2 | 24.3 |  | 116
2014-07-14 | В22,5П4 |  | 32.4 | 24.3 |  | 133
2014-07-17 | В15П3 |  | 20 | 16.4 |  | 122
2014-07-17 | В25П3 |  | 34.9 | 27 |  | 129
2014-07-18 | В25П4 |  | 37.9 | 27 |  | 140
2014-07-20 | В22,5П4 |  | 33.4 | 24.3 |  | 137
2014-07-23 | В15П3 |  | 27.8 | 16.4 |  | 170
2014-07-23 | В15П4 |  | 21.2 | 16.7 |  | 127
2014-07-23 | В30П4 |  | 41.4 | 32.1 |  | 129
2014-07-23 | В25П4 |  | 36.2 | 27 |  | 134
2014-07-25 | В22,5П4 |  | 27.3 | 24.3 |  | 112
2014-07-25 | В7,5П4 |  | 14.5 | 8 |  | 181
2014-07-28 | В25П4 |  | 39.3 | 27 |  | 146
2014-07-29 | В15П4 |  | 24.2 | 16.7 |  | 145
2014-07-30 | В25П4 |  | 40.6 | 27 |  | 150
2014-07-30 | В22,5П4 |  | 35 | 24.3 |  | 144
2014-07-30 | В7,5П4 |  | 13.8 | 8 |  | 173
2014-07-31 | В10П3 |  | 13 | 10.9 |  | 119
2014-07-31 | В15П4 |  | 24.7 | 16.7 |  | 148
2014-08-01 | В20П4 |  | 29.8 | 21.6 |  | 138
2014-08-02 | В20П4 |  | 30.3 | 21.6 |  | 140
2014-08-02 | В15П4 |  | 19.5 | 16.4 |  | 119
2014-08-03 | В20П4 |  | 28.2 | 21.6 |  | 131
2014-08-04 | В25П4 |  | 32.6 | 27.5 |  | 119
2014-08-04 | В20П4 |  | 27.9 | 21.6 |  | 129
2014-08-05 | В15П3 |  | 21.8 | 16.1 |  | 135
2014-08-05 | В20П4 |  | 28.9 | 21.6 |  | 134
2014-08-06 | В15П4 |  | 18.5 | 16.4 |  | 113
2014-08-06 | В22,5П4 |  | 29.3 | 24.3 |  | 121
2014-08-07 | В22,5П4 |  | 32.2 | 24.3 |  | 133
2014-08-07 | В15П3 |  | 21.9 | 16.1 |  | 136
2014-08-07 | В30П4 |  | 33.4 | 32.1 |  | 104
2014-08-07 | В25П4 |  | 36.9 | 27.5 |  | 134
2014-08-11 | В15П3 |  | 22.5 | 16.1 |  | 140
2014-08-12 | В15П3 |  | 21.7 | 16.1 |  | 135
2014-08-12 | В25П4 |  | 36.5 | 27.5 |  | 133
2014-08-13 | В25П4 |  | 37.5 | 27.5 |  | 136
2014-08-14 | В20П3 |  | 29.2 | 21.4 |  | 136
2014-08-14 | В22,5П4 |  | 32.7 | 24.3 |  | 135
2014-08-14 | В30П4 |  | 45.8 | 32.1 |  | 143
2014-08-14 | В25П4 |  | 37.5 | 27.5 |  | 136
2014-08-18 | В7,5П4 |  | 10.9 | 8 |  | 136
2014-08-20 | В30П4 |  | 41.1 | 32.1 |  | 128
2014-08-20 | В25П4 |  | 36 | 27.5 |  | 131
2014-08-21 | В10П4 |  | 11.5 | 10.7 |  | 107
2014-08-24 | В25П4 |  | 23.3 | 27.5 |  | 85
2014-08-28 | В25П3 |  | 32.7 | 27.5 |  | 119
2014-08-29 | В15П4 |  | 19.1 | 16.4 |  | 116
2014-08-29 | В20П4 |  | 26.7 | 21.6 |  | 124
2014-09-01 | В25П4 |  | 27.5 | 27.5 |  | 100
2014-09-05 | В35П3 |  | 44.8 | 37.5 |  | 119
2014-09-05 | В25П3 |  | 28.7 | 27.5 |  | 104
2014-09-06 | В25П4 |  | 37.2 | 27.5 |  | 135
2014-09-06 | В15П3 |  | 19.1 | 16.1 |  | 119
2014-09-07 | В25П4 |  | 37.6 | 27.5 |  | 137
2014-09-08 | В25П4 |  | 39 | 27.5 |  | 142
2014-09-09 | В22,5П3 |  | 24.7 | 24.3 |  | 102
2014-09-09 | В20П3 |  | 24 | 21.4 |  | 112
2014-09-11 | В25П3 |  | 29.5 | 27.5 |  | 107
2014-09-11 | В20П4 |  | 20.3 | 21.6 |  | 94
2014-09-12 | В25П3 |  | 49.4 | 27.5 |  | 180
2014-09-12 | В15П3 |  | 20 | 16.2 |  | 123
2014-09-12 | В25П3 |  | 35 | 27.5 |  | 127
2014-09-15 | В15П3 |  | 14.9 | 16.2 |  | 92
2014-09-20 | В15П3 |  | 17.3 | 16.2 |  | 107
2014-09-20 | В22,5П4 |  | 27.9 | 24.3 |  | 115
2014-09-20 | В25П3 |  | 28.3 | 27.5 |  | 103
2014-09-20 | В20П4 |  | 19.3 | 21.6 |  | 89
2014-09-21 | В15П3 |  | 14.4 | 16.2 |  | 89
2014-09-22 | В15П3 |  | 16.5 | 16.2 |  | 102
2014-09-24 | В15П3 |  | 15.7 | 16.2 |  | 97
2014-09-24 | В25П3 |  | 33.8 | 27 |  | 125
2014-09-24 | В22,5П3 |  | 23.8 | 24.1 |  | 99
2014-09-24 | В25П4 |  | 33.2 | 27 |  | 123
2014-09-25 | В15П3 |  | 14.8 | 16.2 |  | 91
2014-09-25 | В25П3 |  | 27 | 27 |  | 100
2014-09-26 | В22,5П4 |  | 31.6 | 24.5 |  | 129
2014-09-26 | В15П3 |  | 19.7 | 16.1 |  | 122
2014-09-28 | В15П4 |  | 15.3 | 16.4 |  | 93