## Лист3
Список товарный бетон июль, август, сентябрь 2014 г.
Дата | Класс | Прочность7 | Прочность28 | Требуемая_прочность_Мпа | Прочность_7_проценты | Прочность_28_проценты | Прирост | Место_отгрузки_БС | Добавка
2014-09-01 | В25П4 |  | 27.5 | 27.5 |  | 100
2014-09-05 | В35П3 |  | 44.8 | 37.5 |  | 119
2014-09-05 | В25П3 |  | 28.7 | 27.5 |  | 104
2014-09-06 | В25П4 |  | 37.2 | 27.5 |  | 135
2014-09-06 | В15П3 |  | 19.1 | 16.1 |  | 119
2014-09-07 | В25П4 |  | 37.6 | 27.5 |  | 137
2014-09-08 | В25П4 |  | 39 | 27.5 |  | 142
2014-09-09 | В22,5П3 |  | 24.7 | 24.3 |  | 102
2014-09-09 | В20П3 |  | 24 | 21.4 |  | 112
2014-09-11 | В25П3 |  | 29.5 | 27.5 |  | 107
2014-09-11 | В20П4 |  | 20.3 | 21.6 |  | 94
2014-09-12 | В25П3 |  | 49.4 | 27.5 |  | 180
2014-09-12 | В15П3 |  | 20 | 16.2 |  | 123
2014-09-12 | В25П3 |  | 35 | 27.5 |  | 127
2014-09-15 | В15П3 |  | 14.9 | 16.2 |  | 92
2014-09-20 | В15П3 |  | 17.3 | 16.2 |  | 107
2014-09-20 | В22,5П4 |  | 27.9 | 24.3 |  | 115
2014-09-20 | В25П3 |  | 28.3 | 27.5 |  | 103
2014-09-20 | В20П4 |  | 19.3 | 21.6 |  | 89
2014-09-21 | В15П3 |  | 14.4 | 16.2 |  | 89
2014-09-22 | В15П3 |  | 16.5 | 16.2 |  | 102
2014-09-24 | В15П3 |  | 15.7 | 16.2 |  | 97
2014-09-24 | В25П3 |  | 33.8 | 27 |  | 125
2014-09-24 | В22,5П3 |  | 23.8 | 24.1 |  | 99
2014-09-24 | В25П4 |  | 33.2 | 27 |  | 123
2014-09-25 | В15П3 |  | 14.8 | 16.2 |  | 91
2014-09-25 | В25П3 |  | 27 | 27 |  | 100
2014-09-26 | В22,5П4 |  | 31.6 | 24.5 |  | 129
2014-09-26 | В15П3 |  | 19.7 | 16.1 |  | 122
2014-09-28 | В15П4 |  | 15.3 | 16.4 |  | 93
2014-10-02 | В15П3 |  | 16.8 | 16.2 |  | 104
2014-10-02 | В25П4 |  | 34.6 | 27 |  | 128
2014-10-03 | В15П3 |  | 18.4 | 16.1 |  | 114
2014-10-04 | В25П4 |  | 32.2 | 27 |  | 119
2014-10-09 | В25П3 |  | 30 | 27 |  | 111
2014-10-09 | В25П4 |  | 33 | 27 |  | 122
2014-10-09 | В10П4 |  | 10.2 | 11.2 |  | 91
2014-10-09 | В22,5П3 |  | 33.5 | 24.5 |  | 137
2014-10-11 | В22,5П4 |  | 34.1 | 24.8 |  | 138
2014-10-11 | В25П4 |  | 36.3 | 27.5 |  | 132
2014-10-11 | В20П4 |  | 25.5 | 21.4 |  | 119
2014-10-12 | В25П4 |  | 36 | 27.5 |  | 131
2014-10-14 | В22,5П4 |  | 37.1 | 24.1 |  | 154
2014-10-14 | В25П4 |  | 33.4 | 27.5 |  | 121
2014-10-14 | В25П3 |  | 40.3 | 27 |  | 149
2014-10-15 | В25П3 |  | 45.8 | 27 |  | 170
2014-10-15 | В25П4 |  | 41.6 | 27 |  | 154
2014-10-16 | В22,5П4 |  | 40.4 | 24.5 |  | 165
2014-10-16 | В7,5П3 |  | 10.1 | 8.1 |  | 125
2014-10-16 | В25П3 |  | 24.6 | 26.8 |  | 92
2014-10-17 | В25П4 |  | 43.4 | 27 |  | 161
2014-10-17 | В22,5П4 |  | 35.5 | 24.5 |  | 145
2014-10-17 | В25П4 |  | 37.9 | 27 |  | 140
2014-10-18 | В15П3 |  | 22.8 | 16.1 |  | 142
2014-10-18 | В20П4 |  | 28.2 | 22.2 |  | 127
2014-10-18 | В25П4 |  | 45.9 | 27 |  | 170
2014-10-19 | В15П4 |  | 22.8 | 16.4 |  | 139
2014-10-20 | В25П3 |  | 37.5 | 26.8 |  | 140
2014-10-21 | В15П3 |  | 24.1 | 16.1 |  | 150
2014-10-22 | В25П4 |  | 45.3 | 27 |  | 168
2014-10-23 | В15П3 |  | 23.6 | 16.1 |  | 147
2014-10-23 | В22,5П4 |  | 34.5 | 24.5 |  | 141
2014-10-23 | В22,5П3 |  | 38.1 | 24.5 |  | 156
2014-10-23 | В25П4 |  | 39.9 | 27 |  | 148
2014-10-24 | В15П3 |  | 18.8 | 16.1 |  | 117
2014-10-24 | В22,5П3 |  | 33.2 | 24.5 |  | 136
2014-10-26 | В25П3 |  | 32.2 | 26.8 |  | 120
2014-10-27 | В15П3 |  | 21.6 | 16.1 |  | 134
2014-10-29 | В25П4 |  | 24.8 | 27 |  | 92
2014-10-30 | В25П4 |  | 28.2 | 27 |  | 104
2014-10-30 | В15П3 |  | 18.3 | 16.1 |  | 114
2014-10-31 | В15П4 |  | 34.5 | 16.4 |  | 210
2014-10-31 | В15П3 |  | 23.1 | 16.1 |  | 143
2014-11-01 | В25П4 |  | 38.2 | 27 |  | 141
2014-11-02 | В15П3 |  | 26.1 | 16.5 |  | 158
2014-11-02 | В25П4 |  | 39.4 | 27 |  | 146
2014-11-02 | В15П3 |  | 18.7 | 16.5 |  | 113
2014-11-02 | В25П4 |  | 34.5 | 27 |  | 128
2014-11-03 | В25П4 |  | 46.5 | 27 |  | 172
2014-11-03 | В15П3 |  | 27.6 | 16.2 |  | 170
2014-11-05 | В25П4 |  | 42.2 | 27.3 |  | 155
2014-11-06 | В15П3 |  | 23.6 | 16.5 |  | 143
2014-11-06 | В25П3 |  | 38.2 | 26.8 |  | 143
2014-11-07 | В15П3 |  | 40.1 | 16.2 |  | 248
2014-11-07 | В15П3 |  | 25.1 | 16.2 |  | 155
2014-11-07 | В25П4 |  | 47.9 | 27.3 |  | 175
2014-11-08 | В22,5П4 |  | 38.4 | 24.1 |  | 159
2014-11-08 | В15П3 |  | 22.8 | 16.5 |  | 138
2014-11-08 | В25П4 |  | 29.7 | 27 |  | 110
2014-11-09 | В25П4 |  | 29.5 | 27 |  | 109
2014-11-09 | В25П4 |  | 32.4 | 27 |  | 120
2014-11-09 | В25П3 |  | 41.7 | 26.8 |  | 156
2014-11-10 | В15П3 |  | 21.5 | 16.2 |  | 133
2014-11-11 | В15П4 |  | 24.6 | 16.2 |  | 152
2014-11-12 | В15П3 |  | 44.9 | 16.2 |  | 277
2014-11-12 | В25П4 |  | 40.3 | 27.3 |  | 148
2014-11-13 | В20П4 |  | 27.2 | 21.4 |  | 127
2014-11-13 | В30П4 |  | 43.2 | 32.7 |  | 132
2014-11-13 | В25П4 |  | 35.2 | 27.3 |  | 129
2014-11-14 | В25П4 |  | 42.1 | 27.3 |  | 154
2014-11-14 | В7,5П3 |  | 7.5 | 8 |  | 94
2014-11-14 | В25П3 |  | 42.1 | 26.8 |  | 157
2014-11-14 | В25П4 |  | 34.3 | 27.3 |  | 126
2014-11-14 | В20П3 |  | 24.2 | 21.4 |  | 113
2014-11-15 | В15П3 |  | 17.5 | 16.5 |  | 106
2014-11-15 | В25П3 |  | 29 | 26.8 |  | 108
2014-11-16 | В15П3 |  | 18.6 | 16.5 |  | 113
2014-11-16 | В7,5П3 |  | 8.4 | 8 |  | 105
2014-11-17 | В25П4 |  | 31.8 | 27 |  | 118
2014-11-17 | В25П3 |  | 42.2 | 26.8 |  | 157
2014-11-18 | В22,5П3 |  | 38.1 | 24.1 |  | 158
2014-11-18 | В15П3 |  | 22.8 | 16.5 |  | 138
2014-11-19 | В15 СУБ |  | 34.9 | 19.2 |  | 182
2014-11-19 | В25П4 |  | 42.7 | 27 |  | 158
2014-11-20 | В22,5П3 |  | 35.4 | 24.5 |  | 144
2014-11-20 | В25П4 |  | 38.4 | 24.5 |  | 157
2014-11-20 | В15П3 |  | 20.1 | 16.2 |  | 124
2014-11-20 | В15 СУБ |  | 28.1 | 19.2 |  | 146
2014-11-21 | В15 СУБ |  | 21 | 19.2 |  | 109
2014-11-21 | В20П3 |  | 22.4 | 21.4 |  | 105
2014-11-21 | В24П4 |  | 32.3 | 27.3 |  | 118
2014-11-22 | В20П3 |  | 29 | 21.4 |  | 136
2014-11-22 | В15П3 |  | 26.6 | 16.2 |  | 164
2014-11-22 | В15 СУБ |  | 25.2 | 19.2 |  | 131
2014-11-23 | В15П3 |  | 20.7 | 16.2 |  | 128
2014-11-23 | В15 СУБ |  | 35.6 | 19.2 |  | 185
2014-11-24 | В25П4 |  | 38.8 | 27 |  | 144
2014-11-24 | В25П3 |  | 41.2 | 26.8 |  | 154
2014-11-25 | В25П4 |  | 39.4 | 27.3 |  | 144
#DIV/0!
#DIV/0!
#DIV/0!
#DIV/0!
#DIV/0!
#DIV/0!
#DIV/0!
#DIV/0!
#DIV/0!
#DIV/0!
#DIV/0!
#DIV/0!
#DIV/0!
#DIV/0!
#DIV/0!
#DIV/0!
#DIV/0!
#DIV/0!
#DIV/0!
#DIV/0!
#DIV/0!
#DIV/0!
#DIV/0!
#DIV/0!
#DIV/0!
#DIV/0!
#DIV/0!
#DIV/0!
#DIV/0!
#DIV/0!
#DIV/0!
#DIV/0!
#DIV/0!
#DIV/0!
#DIV/0!
#DIV/0!
#DIV/0!
#DIV/0!
#DIV/0!
#DIV/0!
#DIV/0!
#DIV/0!