## Лист3
Список товарный бетон ноябрь 2014 г.
Дата | Класс | БСЦ_РБУ | Прочность7 | Прочность28 | Требуемая_прочность_Мпа | Прочность_7_проценты | Прочность_28_проценты | Прирост | Место_отгрузки_БС | Добавка
2014-11-01 | В25П4F150W8 |  |  | 40.4 | 27 |  | 150
2014-11-01 | В25П4F150W8 |  |  | 38 | 27 |  | 141
2014-11-01 | В10П4 |  |  | 19.3 | 10.8 |  | 179
2014-11-02 | В25П4F150W8 |  |  | 31.8 | 27 |  | 118
2014-11-03 | В25П4 |  |  | 37.9 | 27 |  | 140
2014-11-03 | В20П3 |  |  | 27.3 | 21.6 |  | 126
2014-11-04 | В15П4 |  |  | 21.6 | 16.1 |  | 134
2014-11-04 | В25П4 |  |  | 40.5 | 27 |  | 150
2014-11-04 | В15П3 |  |  | 13.9 | 16.1 |  | 86
2014-11-05 | В15П4 |  |  | 30.1 | 16.1 |  | 187
2014-11-05 | В25П4 |  |  | 33.1 | 27 |  | 123
2014-11-05 | В25П3 |  |  | 47.1 | 26.8 |  | 176
2014-11-05 | В7,5П3 |  |  | 12.3 | 8 |  | 154
2014-11-05 | В15П4 |  |  | 25.7 | 16.1 |  | 160
2014-11-05 | В22,5П4 |  |  | 32.4 | 24.1 |  | 134
2014-11-05 | В7,5П4 |  |  | 11.8 | 8 |  | 148
2014-11-05 | В25П4 |  |  | 41.9 | 27 |  | 155
2014-11-05 | В20П3 |  |  | 30.4 | 21.6 |  | 141
2014-11-06 | В10П4 |  |  | 18.1 | 10.8 |  | 168
2014-11-06 | В25П4F150W6 |  |  | 44.4 | 27 |  | 164
2014-11-06 | В15П4 |  |  | 25.1 | 16.1 |  | 156
2014-11-06 | В22,5П4F100W4 |  |  | 36.3 | 24.1 |  | 151
2014-11-06 | В15П3F200W6 |  |  | 46.5 | 16.5 |  | 282
2014-11-07 | В15П4F75W2 |  |  | 22.7 | 16.1 |  | 141
2014-11-07 | В25П3F150W6 |  |  | 37.1 | 26.8 |  | 138
2014-11-07 | В10П4 |  |  | 15.9 | 10.8 |  | 147
2014-11-08 | В25П3 |  |  | 29 | 26.8 |  | 108
2014-11-08 | В22,5П4 |  |  | 28.2 | 24.1 |  | 117
2014-11-09 | В25П4 |  |  | 30.1 | 27 |  | 111
2014-11-10 | В15П4F75W2 |  |  | 21.9 | 16.1 |  | 136
2014-11-11 | В15П4 |  |  | 24.7 | 16.1 |  | 153
2014-11-11 | В25П3F150W6 |  |  | 33.9 | 26.8 |  | 126
2014-11-11 | В25П4F150W8 |  |  | 36.8 | 27 |  | 136
2014-11-12 | В25П3 |  |  | 35.8 | 26.8 |  | 134
2014-11-12 | В22,5П4 |  |  | 35.2 | 24.1 |  | 146
2014-11-13 | В20П4F75W2 |  |  | 21.9 | 21.6 |  | 101
2014-11-13 | В25П4 |  |  | 42.4 | 27.3 |  | 155
2014-11-13 | В20П4F75W4 |  |  | 28.5 | 21.6 |  | 132
2014-11-13 | В25П3 |  |  | 38 | 26.8 |  | 142
2014-11-14 | В15П4F75W2 |  |  | 21.9 | 16.5 |  | 133
2014-11-14 | В22,5П3F100W6 |  |  | 32.6 | 24.1 |  | 135
2014-11-14 | В15П3F75W2 |  |  | 25.3 | 16.2 |  | 156
2014-11-15 | В25П4F150W8 |  |  | 28.3 | 27 |  | 105
2014-11-15 | В22,5П4F100W6 |  |  | 33 | 24.5 |  | 135
2014-11-16 | В25П4F150W8 |  |  | 38.4 | 27 |  | 142
2014-11-17 | В20П3F100W4 |  |  | 28.4 | 21.6 |  | 131
2014-11-17 | В25П4F150W2 |  |  | 39.3 | 27 |  | 146
2014-11-17 | В22,5П4F100W4 |  |  | 32.2 | 24.1 |  | 134
2014-11-18 | В25П4F150W8 |  |  | 36.7 | 27 |  | 136
2014-11-18 | В22,5П3 |  |  | 28 | 24.1 |  | 116
2014-11-19 | В15П4 |  |  | 28.4 | 16.1 |  | 176
2014-11-19 | В20П3F100W4 |  |  | 24.3 | 21.6 |  | 113
2014-11-19 | В22,5П4F100W6 |  |  | 27 | 24.1 |  | 112
2014-11-19 | В30П4F150W8 |  |  | 52.5 | 32.4 |  | 162
2014-11-19 | В7,5П4 |  |  | 43.8 | 8 |  | 548
2014-11-19 | В22,5П4F75W2 |  |  | 34 | 27 |  | 126
2014-11-20 | В22,5П4F100W4 |  |  | 31.3 | 24.1 |  | 130
2014-11-20 | В25П4F150W8 |  |  | 34.2 | 27 |  | 127
#DIV/0!
#DIV/0!
#DIV/0!
#DIV/0!
#DIV/0!
#DIV/0!
#DIV/0!
#DIV/0!
#DIV/0!
#DIV/0!
#DIV/0!
#DIV/0!
#DIV/0!
#DIV/0!
#DIV/0!
#DIV/0!
#DIV/0!
#DIV/0!
#DIV/0!
#DIV/0!
#DIV/0!
#DIV/0!
#DIV/0!
#DIV/0!
#DIV/0!
#DIV/0!
#DIV/0!
#DIV/0!
#DIV/0!
#DIV/0!
#DIV/0!
#DIV/0!
#DIV/0!
#DIV/0!
#DIV/0!
#DIV/0!
#DIV/0!
#DIV/0!
#DIV/0!
#DIV/0!
#DIV/0!
#DIV/0!
#DIV/0!
#DIV/0!
#DIV/0!
#DIV/0!
#DIV/0!
#DIV/0!
#DIV/0!
#DIV/0!
#DIV/0!
#DIV/0!
#DIV/0!
#DIV/0!
#DIV/0!
#DIV/0!
#DIV/0!
#DIV/0!
#DIV/0!
#DIV/0!
#DIV/0!
#DIV/0!
#DIV/0!
#DIV/0!
#DIV/0!
#DIV/0!
#DIV/0!
#DIV/0!
#DIV/0!
#DIV/0!
#DIV/0!
#DIV/0!
#DIV/0!
#DIV/0!
#DIV/0!
#DIV/0!
#DIV/0!
#DIV/0!
#DIV/0!
#DIV/0!
#DIV/0!
#DIV/0!
#DIV/0!
#DIV/0!
#DIV/0!
#DIV/0!
#DIV/0!
#DIV/0!
#DIV/0!
#DIV/0!
#DIV/0!
#DIV/0!