## Лист2
Конструкционный бетон 28 суток март 2015г.
Дата | Наименование_изделия | Класс_бетона | Прочность_МПа | Требуемая_прочность_Мпа | Прочность_проценты | Добавка
2015-03-02 | ФБС | 7.5 | 10 | 8.3 | 120
2015-03-02 | лотки22,5 | 22.5 | 21.8 | 24.5 | 89
2015-03-02 | лотки15 | 15 | 20.4 | 16.2 | 126
2015-03-02 | плиты22,5 | 22.5 | 27.5 | 24.8 | 111
2015-03-02 | лотки15 | 15 | 24.4 | 16.2 | 151
2015-03-02 | ПО СУБ | 22.5 | 26.5 | 24.3 | 109
2015-03-02 | ЛС | 25 | 31.7 | 26.8 | 118
2015-03-02 | Б-1 | 25 | 31.8 | 27 | 118
2015-03-02 | плиты15 | 15 | 22.4 | 16.1 | 139
2015-03-02 | ЛМ | 22.5 | 29.8 | 24.8 | 120
2015-03-02 | ПБ | 15 | 19 | 16.5 | 115
2015-03-03 | ФБС | 7.5 | 8.6 | 8.3 | 104
2015-03-03 | лотки22,5 | 22.5 | 26.3 | 24.5 | 107
2015-03-03 | лотки15 | 15 | 26.1 | 16.2 | 161
2015-03-03 | ЛС | 25 | 32.8 | 26.8 | 122
2015-03-03 | балка | 22.5 | 26.5 | 24.1 | 110
2015-03-03 | крышка | 15 | 23.3 | 16.2 | 144
2015-03-03 | Б-1 | 25 | 37.9 | 27 | 140
2015-03-03 | лотки22,5 | 22.5 | 29.3 | 24.5 | 120
2015-03-03 | лотки15 | 15 | 25.1 | 16.2 | 155
2015-03-03 | ЛМ | 22.5 | 33.1 | 24.8 | 133
2015-03-03 | ПБ | 15 | 29.9 | 16.5 | 181
2015-03-04 | ФБС | 7.5 | 10.9 | 8.3 | 131
2015-03-04 | лотки15 | 15 | 25.2 | 16.2 | 156
2015-03-04 | лотки22,5 | 22.5 | 28.6 | 24.5 | 117
2015-03-04 | лотки22,5 | 22.5 | 30.3 | 24.5 | 124
2015-03-04 | лотки15 | 15 | 25.1 | 16.2 | 155
2015-03-04 | ПО СУБ | 22.5 | 26.3 | 24.3 | 108
2015-03-04 | крышка | 15 | 24.9 | 16.2 | 154
2015-03-04 | ЛС | 25 | 33.7 | 26.8 | 126
2015-03-04 | ЛМ | 22.5 | 35.2 | 24.8 | 142
2015-03-04 | ПБ | 15 | 25.2 | 16.5 | 153
2015-03-05 | ФБС | 7.5 | 10.9 | 8.3 | 131
2015-03-05 | лотки22,5 | 22.5 | 17.3 | 24.5 | 71
2015-03-05 | лотки15 | 15 | 26.1 | 16.2 | 161
2015-03-05 | лотки22,5 | 22.5 | 29.8 | 24.5 | 122
2015-03-05 | лотки15 | 15 | 24.6 | 16.2 | 152
2015-03-05 | ПО СУБ | 22.5 | 27.1 | 24.3 | 112
2015-03-05 | крышка | 15 | 25.3 | 16.2 | 156
2015-03-05 | ЛС | 25 | 30.2 | 26.8 | 113
2015-03-05 | ЛМ | 22.5 | 32.9 | 24.8 | 133
2015-03-05 | ПБ | 15 | 19.1 | 16.5 | 116
2015-03-06 | ФБС | 7.5 | 13.2 | 8.3 | 159
2015-03-06 | лотки22,5 | 22.5 | 26.4 | 24.5 | 108
2015-03-06 | лотки22,5 | 22.5 | 28.4 | 24.5 | 116
2015-03-06 | лотки15 | 15 | 31.1 | 16.2 | 192
2015-03-06 | ПО СУБ | 22.5 | 36 | 24.3 | 148
2015-03-06 | крышка | 15 | 22.5 | 16.2 | 139
2015-03-06 | ЛС | 25 | 35.4 | 26.8 | 132
2015-03-06 | ЛМ | 22.5 | 35.4 | 24.8 | 143
2015-03-06 | плиты25 | 25 | 35.6 | 26.8 | 133
2015-03-06 | ПБ | 15 | 17.8 | 16.5 | 108
2015-03-10 | ФБС | 7.5 | 12.9 | 8.3 | 155
2015-03-10 | плиты22,5 | 22.5 | 22.3 | 24.8 | 90
2015-03-10 | лотки22,5 | 22.5 | 25.7 | 24.5 | 105
2015-03-10 | лотки15 | 15 | 27.7 | 16.2 | 171
2015-03-10 | плиты25 | 25 | 29 | 26.8 | 108
2015-03-10 | ЛМ | 22.5 | 29.2 | 24.8 | 118
2015-03-10 | крышка | 15 | 22.4 | 16.2 | 138
2015-03-10 | ЛС | 25 | 33.1 | 26.8 | 124
2015-03-10 | балка | 22.5 | 27.1 | 24.1 | 112
2015-03-10 | ПБ | 15 | 21.3 | 16.5 | 129
2015-03-11 | ФБС | 7.5 | 11.3 | 8.3 | 136
2015-03-11 | плиты22,5 | 22.5 | 15.5 | 24.8 | 63
2015-03-11 | лотки22,5 | 22.5 | 32.4 | 24.5 | 132
2015-03-11 | лотки15 | 15 | 27.7 | 16.2 | 171
2015-03-11 | П-1 | 15 | 39.1 | 16.5 | 237
2015-03-11 | плиты25 | 25 | 31.6 | 26.8 | 118
2015-03-11 | ЛМ | 22.5 | 40.4 | 24.8 | 163
2015-03-11 | ПБ | 15 | 28.5 | 16.5 | 173
2015-03-11 | крышка | 15 | 25 | 16.2 | 154
2015-03-11 | ЛС | 25 | 29 | 26.8 | 108
2015-03-11 | балка | 22.5 | 23.4 | 24.1 | 97
2015-03-12 | ФБС | 7.5 | 10.7 | 8.3 | 129
2015-03-12 | плиты22,5 | 22.5 | 19.1 | 24.1 | 79
2015-03-12 | П-1 | 15 | 34.9 | 16.5 | 212
2015-03-12 | лотки22,5 | 22.5 | 31.7 | 24.5 | 129
2015-03-12 | лотки15 | 15 | 20.1 | 16.2 | 124
2015-03-12 | ПО СУБ | 22.5 | 24.4 | 24.3 | 100
2015-03-12 | крышка | 15 | 23.1 | 16.2 | 143
2015-03-12 | ЛС | 25 | 29.9 | 26.8 | 112
2015-03-12 | ЛМ | 22.5 | 30.7 | 24.8 | 124
2015-03-12 | ПБ | 15 | 22.2 | 16.5 | 135
2015-03-13 | ФБС | 7.5 | 11.1 | 8.3 | 134
2015-03-13 | плиты22,5 | 22.5 | 24.6 | 24.1 | 102
2015-03-13 | П-1 | 15 | 31.2 | 16.5 | 189
2015-03-13 | лотки22,5 | 22.5 | 26.9 | 24.5 | 110
2015-03-13 | лотки15 | 15 | 21.3 | 16.2 | 131
2015-03-13 | крышка | 15 | 25.1 | 16.2 | 155
2015-03-13 | ЛС | 25 | 33.4 | 26.8 | 125
2015-03-13 | балка | 22.5 | 27.7 | 24.1 | 115
2015-03-13 | ЛМ | 22.5 | 34.6 | 24.8 | 140
2015-03-13 | ПБ | 15 | 23.8 | 16.5 | 144
2015-03-16 | ФБС | 7.5 | 13.3 | 8.3 | 160
2015-03-16 | лотки22,5 | 22.5 | 26.1 | 24.5 | 107
2015-03-16 | лотки15 | 15 | 22.7 | 16.2 | 140
2015-03-16 | лотки22,5 | 22.5 | 26.7 | 24.5 | 109
2015-03-16 | П-1 | 15 | 39.7 | 16.5 | 241
2015-03-16 | крышка | 15 | 23.3 | 16.2 | 144
2015-03-16 | балка | 22.5 | 19.7 | 24.1 | 82
2015-03-16 | ЛС | 25 | 31.6 | 26.8 | 118
2015-03-16 | ЛМ | 22.5 | 29.5 | 24.8 | 119
2015-03-16 | ПБ | 15 | 24 | 16.5 | 145
2015-03-17 | плиты22,5 | 22.5 | 26.8 | 24.8 | 108
2015-03-17 | П-1 | 15 | 36 | 16.5 | 218
2015-03-17 | лотки22,5 | 22.5 | 22 | 24.5 | 90
2015-03-17 | лотки15 | 15 | 22.2 | 16.2 | 137
2015-03-17 | крышка | 15 | 20 | 16.2 | 123
2015-03-17 | ПО СУБ | 22.5 | 23.3 | 24.3 | 96
2015-03-17 | ЛС | 25 | 30.2 | 26.8 | 113
2015-03-17 | ЛМ | 22.5 | 33.5 | 24.8 | 135
2015-03-17 | ПБ | 15 | 22.1 | 16.5 | 134
2015-03-17 | ФБС | 7.5 | 13.4 | 8.3 | 161
2015-03-18 | ПО СУБ | 22.5 | 31.2 | 24.3 | 128
2015-03-18 | лотки15 | 15 | 22.1 | 16.2 | 136
2015-03-18 | лотки22,5 | 22.5 | 29.5 | 24.5 | 120
2015-03-18 | П-1 | 15 | 39.2 | 16.5 | 238
2015-03-18 | плиты15 | 15 | 17.7 | 16.1 | 110
2015-03-18 | ПО СУБ | 22.5 | 29 | 24.3 | 119
2015-03-18 | ЛС | 25 | 33.6 | 26.8 | 125
2015-03-18 | ЛМ | 22.5 | 33.3 | 24.8 | 134
2015-03-18 | ПБ | 15 | 22.8 | 16.5 | 138
2015-03-19 | ФБС | 7.5 | 9.9 | 8.3 | 119
2015-03-19 | ПО СУБ | 22.5 | 19.5 | 24.3 | 80
2015-03-19 | лотки22,5 | 22.5 | 27.5 | 24.5 | 112
2015-03-19 | лотки15 | 15 | 28.4 | 16.2 | 175
2015-03-19 | ЛМ | 22.5 | 28.9 | 24.8 | 117
2015-03-19 | ПБ | 15 | 26.4 | 16.5 | 160
2015-03-19 | плиты15 | 15 | 24.5 | 16.1 | 152
2015-03-19 | ПО СУБ | 22.5 | 31.4 | 24.3 | 129
2015-03-19 | ЛС | 25 | 34.7 | 26.8 | 129
2015-03-20 | П-1 | 15 | 26.3 | 16.5 | 159
2015-03-20 | ФБС | 7.5 | 10.4 | 8.3 | 125
2015-03-20 | лотки22,5 | 22.5 | 32.2 | 24.5 | 131
2015-03-20 | лотки22,5 | 22.5 | 29.3 | 24.5 | 120
2015-03-20 | лотки15 | 15 | 20.6 | 16.2 | 127
2015-03-20 | плиты15 | 15 | 21.2 | 16.1 | 132
2015-03-20 | ЛС | 25 | 25.5 | 26.8 | 95
2015-03-20 | П-1 | 15 | 32.6 | 16.5 | 198
2015-03-20 | ЛМ | 22.5 | 30.6 | 24.8 | 123
2015-03-20 | ПБ | 15 | 18.6 | 16.5 | 113
2015-03-23 | ФБС | 7.5 | 11.2 | 8.3 | 135
2015-03-23 | ПО СУБ | 22.5 | 27 | 24.3 | 111
2015-03-23 | лотки22,5 | 22.5 | 25.3 | 24.5 | 103
2015-03-23 | лотки15 | 15 | 24.6 | 16.2 | 152
2015-03-23 | П-1 | 15 | 34.4 | 16.5 | 208
2015-03-23 | плиты15 | 15 | 22.4 | 16.1 | 139
2015-03-23 | ПО СУБ | 22.5 | 33.7 | 24.3 | 139
2015-03-23 | ЛС | 25 | 32.7 | 26.8 | 122
2015-03-23 | ПБ | 15 | 23.5 | 16.5 | 142
2015-03-23 | ЛМ | 22.5 | 35.2 | 24.8 | 142
2015-03-24 | ФБС | 7.5 | 12.1 | 8.3 | 146
2015-03-24 | лотки22,5 | 22.5 | 31.4 | 24.5 | 128
2015-03-24 | лотки22,5 | 22.5 | 26.9 | 24.5 | 110
2015-03-24 | П-1 | 15 | 43.5 | 16.5 | 264
2015-03-24 | плиты15 | 15 | 24.2 | 16.1 | 150
2015-03-24 | ЛМ | 22.5 | 29.9 | 24.8 | 121
2015-03-24 | ПО СУБ | 22.5 | 36.1 | 24.3 | 149
2015-03-24 | ПБ | 15 | 22.4 | 16.5 | 136
2015-03-24 | ЛС | 25 | 31.3 | 26.8 | 117
2015-03-25 | ФБС | 7.5 | 11.1 | 8.3 | 134
2015-03-25 | лотки22,5 | 22.5 | 23.5 | 24.5 | 96
2015-03-25 | П-1 | 15 | 34.5 | 16.5 | 209
2015-03-25 | ЛМ | 22.5 | 35.7 | 24.8 | 144
2015-03-25 | плиты15 | 15 | 22.8 | 16.1 | 142
2015-03-25 | лотки22,5 | 22.5 | 26.3 | 24.5 | 107
2015-03-25 | ПО СУБ | 22.5 | 26.9 | 24.3 | 111
2015-03-25 | ПБ | 15 | 17.8 | 16.5 | 108
2015-03-25 | ЛС | 25 | 29.1 | 26.8 | 109
2015-03-26 | ФБС | 7.5 | 12.4 | 8.3 | 149
2015-03-26 | лотки22,5 | 22.5 | 23.5 | 24.5 | 96
2015-03-26 | лотки22,5 | 22.5 | 22 | 24.5 | 90
2015-03-26 | лотки15 | 15 | 32.1 | 16.2 | 198
2015-03-26 | П-1 | 15 | 34.1 | 16.5 | 207
2015-03-26 | плиты15 | 15 | 24.7 | 16.1 | 153
2015-03-26 | ПО СУБ | 22.5 | 32.4 | 24.3 | 133
2015-03-26 | ЛС | 25 | 37.8 | 26.8 | 141
2015-03-26 | ЛМ | 22.5 | 32.7 | 24.8 | 132
2015-03-26 | ПБ | 15 | 25.3 | 16.5 | 153
2015-03-27 | ФБС | 7.5 | 9.2 | 8.3 | 111
2015-03-27 | лотки22,5 | 22.5 | 28.1 | 24.5 | 115
2015-03-27 | П-1 | 15 | 32.9 | 16.5 | 199
2015-03-27 | лотки22,5 | 22.5 | 29.6 | 24.5 | 121
2015-03-27 | плиты15 | 15 | 26.9 | 16.1 | 167
2015-03-27 | ЛМ | 22.5 | 30.8 | 24.8 | 124
2015-03-27 | ПО СУБ | 22.5 | 26.2 | 24.3 | 108
2015-03-27 | лотки15 | 15 | 30.8 | 16.2 | 190
2015-03-27 | ЛС | 25 | 29.4 | 26.8 | 110
2015-03-27 | ПБ | 15 | 26.7 | 16.5 | 162
2015-03-30 | ФБС | 7.5 | 11.1 | 8.2 | 135
2015-03-30 | лотки22,5 | 22.5 | 24.8 | 24.5 | 101
2015-03-30 | плиты15 | 15 | 23 | 16.1 | 143
2015-03-30 | П-1 | 15 | 37.8 | 16.5 | 229
2015-03-30 | ЛМ | 22.5 | 33.7 | 24.8 | 136
2015-03-30 | ПО СУБ | 22.5 | 30.7 | 24.3 | 126
2015-03-30 | лотки15 | 15 | 23.4 | 16.2 | 144
2015-03-30 | ПБ | 15 | 27.2 | 16.5 | 165
2015-03-30 | ЛС | 25 | 29.5 | 26.8 | 110
2015-03-31 | ФБС | 7.5 | 11.8 | 8.3 | 142
2015-03-31 | лотки22,5 | 22.5 | 31 | 24.5 | 127
2015-03-31 | П-1 | 15 | 42.4 | 16.5 | 257
2015-03-31 | ЛМ | 22.5 | 37.2 | 24.8 | 150
2015-03-31 | лотки15 | 15 | 25.1 | 16.2 | 155
2015-03-31 | плиты15 | 15 | 24.1 | 16.1 | 150
2015-03-31 | ПО СУБ | 22.5 | 36 | 24.3 | 148
2015-03-31 | ПБ | 15 | 34.4 | 16.5 | 208
2015-03-31 | ЛС | 25 | 34.1 | 26.8 | 127
#DIV/0!
#DIV/0!
#DIV/0!
#DIV/0!
#DIV/0!
#DIV/0!
#DIV/0!
#DIV/0!
#DIV/0!
#DIV/0!
#DIV/0!
#DIV/0!
#DIV/0!
#DIV/0!
#DIV/0!
#DIV/0!
#DIV/0!
#DIV/0!
#DIV/0!
#DIV/0!
#DIV/0!
#DIV/0!
#DIV/0!
#DIV/0!
#DIV/0!
#DIV/0!
#DIV/0!
#DIV/0!
#DIV/0!
#DIV/0!
#DIV/0!
#DIV/0!
#DIV/0!
#DIV/0!
#DIV/0!
#DIV/0!
#DIV/0!
#DIV/0!
#DIV/0!
#DIV/0!
#DIV/0!
#DIV/0!
#DIV/0!
#DIV/0!
#DIV/0!
#DIV/0!
#DIV/0!
#DIV/0!
#DIV/0!
#DIV/0!
#DIV/0!
#DIV/0!
#DIV/0!
#DIV/0!
#DIV/0!
#DIV/0!
#DIV/0!
#DIV/0!
#DIV/0!
#DIV/0!
#DIV/0!
#DIV/0!