## Лист2
Конструкционный бетон 28 суток июнь 2015г.
Дата | Наименование_изделия | Класс_бетона | Прочность_МПа | Требуемая_прочность_Мпа | Прочность_проценты | Добавка
2015-06-01 | ФБС | 7.5 | 12 | 8.2 | 146
2015-06-01 | лотки22,5 | 22.5 | 35.3 | 24.8 | 142
2015-06-01 | блоки | 25 | 54.1 | 26.8 | 202
2015-06-01 | ПО СУБ | 22.5 | 30.6 | 24.8 | 123
2015-06-01 | крышки | 15 | 31.1 | 16.2 | 192
2015-06-01 | ЛС | 25 | 33.9 | 27.3 | 124
2015-06-01 | лотки22,5 | 22.5 | 32.7 | 24.8 | 132
2015-06-01 | ФЛ | 10 | 20.4 | 10.9 | 187
2015-06-01 | ПБ | 15 | 27.7 | 16.4 | 169
2015-06-02 | ФБС | 7.5 | 13.5 | 8.2 | 165
2015-06-02 | лотки22,5 | 22.5 | 35 | 24.8 | 141
2015-06-02 | блоки | 25 | 53.6 | 26.8 | 200
2015-06-02 | ПО СУБ | 22.5 | 34 | 24.8 | 137
2015-06-02 | крышки | 15 | 32 | 16.2 | 198
2015-06-02 | ЛС | 25 | 39 | 27.3 | 143
2015-06-02 | плиты22,5 | 22.5 | 56.7 | 24.5 | 231
2015-06-02 | ПБ | 15 | 29 | 16.4 | 177
2015-06-02 | лотки22,5 | 22.5 | 29 | 24.8 | 117
2015-06-02 | ФЛ | 10 | 14.8 | 10.9 | 136
2015-06-03 | ФБС | 7.5 | 10.9 | 8.2 | 133
2015-06-03 | лотки22,5 | 22.5 | 44.1 | 24.8 | 178
2015-06-03 | блоки | 25 | 43 | 26.8 | 160
2015-06-03 | ПО СУБ | 22.5 | 33.3 | 24.8 | 134
2015-06-03 | крышки | 15 | 35.8 | 16.2 | 221
2015-06-03 | плиты22,5 | 22.5 | 40.9 | 24.5 | 167
2015-06-03 | ригель | 30 | 31.1 | 32.7 | 95
2015-06-03 | лотки22,5 | 22.5 | 32.7 | 24.8 | 132
2015-06-03 | ПБ | 15 | 24.9 | 16.4 | 152
2015-06-04 | ФБС | 7.5 | 11.7 | 8.2 | 143
2015-06-04 | лотки22,5 | 22.5 | 33 | 24.8 | 133
2015-06-04 | блоки | 25 | 44.4 | 26.8 | 166
2015-06-04 | плиты15 | 15 | 29.6 | 16.5 | 179
2015-06-04 | ЛС | 25 | 38.7 | 27.3 | 142
2015-06-04 | ПО СУБ | 22.5 | 31.9 | 24.8 | 129
2015-06-04 | лотки22,5 | 22.5 | 35.4 | 24.8 | 143
2015-06-04 | лотки15 | 15 | 33.9 | 16.4 | 207
2015-06-04 | плиты22,5 | 22.5 | 45 | 24.5 | 184
2015-06-04 | ПБ | 15 | 24 | 16.4 | 146
2015-06-05 | ФБС | 7.5 | 15.1 | 8.2 | 184
2015-06-05 | лотки22,5 | 22.5 | 32.4 | 24.8 | 131
2015-06-05 | блоки | 25 | 49.1 | 26.8 | 183
2015-06-05 | ЛС | 25 | 42.2 | 27.3 | 155
2015-06-05 | крышки | 15 | 32.5 | 16.2 | 201
2015-06-05 | ПО СУБ | 22.5 | 33 | 24.8 | 133
2015-06-05 | лотки22,5 | 22.5 | 35.9 | 24.8 | 145
2015-06-05 | плиты22,5 | 22.5 | 47.3 | 24.5 | 193
2015-06-05 | ПБ | 15 | 26.9 | 16.4 | 164
2015-06-05 | ригель | 30 | 44.3 | 32.7 | 135
2015-06-08 | ФБС | 7.5 | 13.4 | 8.2 | 163
2015-06-08 | лотки22,5 | 22.5 | 33.8 | 24.8 | 136
2015-06-08 | блоки | 25 | 49.7 | 26.8 | 185
2015-06-08 | плиты15 | 15 | 29.3 | 16.5 | 178
2015-06-08 | ЛС | 25 | 41.6 | 27.3 | 152
2015-06-08 | ПО СУБ | 22.5 | 32.4 | 24.8 | 131
2015-06-08 | лотки22,5 | 22.5 | 35 | 24.8 | 141
2015-06-08 | лотки15 | 15 | 36.9 | 16.4 | 225
2015-06-08 | плиты22,5 | 22.5 | 47.1 | 24.5 | 192
2015-06-08 | ПБ | 15 | 28.9 | 16.4 | 176
2015-06-09 | ФБС | 7.5 | 12.7 | 8.2 | 155
2015-06-09 | лотки22,5 | 22.5 | 33.6 | 24.8 | 135
2015-06-09 | блоки | 25 | 42.2 | 26.8 | 157
2015-06-09 | плиты22,5 | 22.5 | 50.1 | 24.5 | 204
2015-06-09 | ПО СУБ | 22.5 | 36.9 | 24.8 | 149
2015-06-09 | крышки | 15 | 24.4 | 16.2 | 151
2015-06-09 | ПБ | 15 | 23.7 | 16.4 | 145
2015-06-09 | лотки15 | 15 | 31.2 | 16.4 | 190
2015-06-09 | лотки22,5 | 22.5 | 39.5 | 24.8 | 159
2015-06-09 | ЛС | 25 | 34.5 | 27.3 | 126
2015-06-10 | ФБС | 7.5 | 15.1 | 8.2 | 184
2015-06-10 | лотки22,5 | 22.5 | 29.9 | 24.8 | 121
2015-06-10 | лотки22,5 | 22.5 | 31.8 | 24.8 | 128
2015-06-10 | лотки15 | 15 | 30.5 | 16.4 | 186
2015-06-10 | блоки | 25 | 49.8 | 26.8 | 186
2015-06-10 | ПО СУБ | 22.5 | 36.6 | 24.8 | 148
2015-06-10 | крышки | 15 | 27.1 | 16.2 | 167
2015-06-10 | ЛС | 25 | 39.8 | 27.3 | 146
2015-06-10 | ПБ | 15 | 22.6 | 16.4 | 138
2015-06-11 | плиты15 | 15 | 34.2 | 16.5 | 207
2015-06-11 | ФБС | 7.5 | 13.6 | 8.2 | 166
2015-06-11 | лотки22,5 | 22.5 | 36 | 24.8 | 145
2015-06-11 | ЛС | 25 | 39 | 27.3 | 143
2015-06-11 | лотки22,5 | 22.5 | 37.8 | 24.8 | 152
2015-06-11 | ПО СУБ | 22.5 | 35.2 | 24.8 | 142
2015-06-11 | ПБ | 15 | 27.5 | 16.4 | 168
2015-06-11 | лотки15 | 15 | 33 | 16.4 | 201
2015-06-15 | ФБС | 7.5 | 9.1 | 8.2 | 111
2015-06-15 | лотки22,5 | 22.5 | 32.4 | 24.8 | 131
2015-06-15 | плиты15 | 15 | 28.1 | 16.5 | 170
2015-06-15 | ЛС | 25 | 41.2 | 27.3 | 151
2015-06-15 | ПБ | 15 | 26.9 | 16.4 | 164
2015-06-15 | лотки22,5 | 22.5 | 30.6 | 24.8 | 123
2015-06-15 | лотки15 | 15 | 25.5 | 16.4 | 155
2015-06-15 | ПО СУБ | 22.5 | 31.7 | 24.8 | 128
2015-06-15 | блоки | 25 | 37.4 | 26.8 | 140
2015-06-16 | ФБС | 7.5 | 9.8 | 8.2 | 120
2015-06-16 | лотки15 | 15 | 31.2 | 16.4 | 190
2015-06-16 | плиты15 | 15 | 33.1 | 16.5 | 201
2015-06-16 | плиты22,5 | 22.5 | 37.2 | 24.5 | 152
2015-06-16 | ЛС | 25 | 37.1 | 27.3 | 136
2015-06-16 | лотки22,5 | 22.5 | 31.2 | 24.8 | 126
2015-06-16 | ПБ | 15 | 24.9 | 16.4 | 152
2015-06-16 | блоки | 25 | 48.5 | 26.8 | 181
2015-06-16 | ПО СУБ | 22.5 | 34 | 24.8 | 137
2015-06-16 | лотки22,5 | 22.5 | 26.7 | 24.8 | 108
2015-06-17 | ФБС | 7.5 | 8.7 | 8.2 | 106
2015-06-17 | плиты22,5 | 22.5 | 30.8 | 24.5 | 126
2015-06-17 | лотки15 | 15 | 36.5 | 16.4 | 223
2015-06-17 | плиты15 | 15 | 26.8 | 16.5 | 162
2015-06-17 | ПО СУБ | 22.5 | 34.8 | 24.8 | 140
2015-06-17 | лотки22,5 | 22.5 | 31.7 | 24.8 | 128
2015-06-17 | лотки22,5 | 22.5 | 32.2 | 24.8 | 130
2015-06-17 | ПБ | 15 | 23.5 | 16.4 | 143
2015-06-17 | ЛС | 25 | 40.4 | 27.3 | 148
2015-06-17 | блоки | 25 | 34.3 | 26.8 | 128
2015-06-18 | ФБС | 7.5 | 9.4 | 8.2 | 115
2015-06-18 | лотки15 | 15 | 25.6 | 16.4 | 156
2015-06-18 | плиты22,5 | 22.5 | 25.2 | 24.5 | 103
2015-06-18 | плиты15 | 15 | 28.4 | 16.5 | 172
2015-06-18 | лотки22,5 | 22.5 | 29 | 24.8 | 117
2015-06-18 | ПБ | 15 | 22.1 | 16.4 | 135
2015-06-18 | блоки | 25 | 37.6 | 26.8 | 140
2015-06-18 | ПО СУБ | 22.5 | 30.9 | 24.8 | 125
2015-06-18 | лотки22,5 | 22.5 | 31.1 | 24.8 | 125
2015-06-18 | ЛС | 25 | 36.2 | 27.3 | 133
2015-06-22 | лотки15 | 15 | 29.5 | 16.4 | 180
2015-06-22 | лотки22,5 | 22.5 | 26.7 | 24.8 | 108
2015-06-22 | плиты22,5 | 22.5 | 40.5 | 24.5 | 165
2015-06-22 | крышки | 15 | 28.5 | 16.2 | 176
2015-06-22 | лотки22,5 | 22.5 | 32.9 | 24.8 | 133
2015-06-22 | лотки15 | 15 | 30.5 | 16.4 | 186
2015-06-22 | П-1 | 15 | 33.8 | 16.1 | 210
2015-06-22 | ФБС | 7.5 | 11.4 | 8.2 | 139
2015-06-22 | ЛС | 25 | 32.9 | 27.3 | 121
2015-06-22 | ПБ | 15 | 27.2 | 16.4 | 166
2015-06-22 | блоки | 25 | 45 | 26.8 | 168
2015-06-23 | плиты22,5 | 22.5 | 42.9 | 24.5 | 175
2015-06-23 | лотки15 | 15 | 30.6 | 16.4 | 187
2015-06-23 | П-1 | 15 | 35.3 | 16.1 | 219
2015-06-23 | плиты15 | 15 | 27.6 | 16.5 | 167
2015-06-23 | лотки22,5 | 22.5 | 35.5 | 24.8 | 143
2015-06-23 | ЛС | 25 | 31 | 27.3 | 114
2015-06-23 | ФБС | 7.5 | 11.7 | 8.2 | 143
2015-06-23 | лотки22,5 | 22.5 | 34.9 | 24.8 | 141
2015-06-23 | лотки15 | 15 | 30.7 | 16.4 | 187
2015-06-23 | ПБ | 15 | 23.8 | 16.4 | 145
2015-06-23 | ПО СУБ | 22.5 | 34.1 | 24.8 | 138
2015-06-23 | блоки | 25 | 40.8 | 26.8 | 152
2015-06-24 | плиты22,5 | 22.5 | 37.8 | 24.5 | 154
2015-06-24 | лотки15 | 15 | 28.2 | 16.4 | 172
2015-06-24 | лотки22,5 | 22.5 | 16.7 | 24.8 | 67
2015-06-24 | П-1 | 15 | 34 | 16.1 | 211
2015-06-24 | плиты15 | 15 | 27.6 | 16.5 | 167
2015-06-24 | ЛС | 25 | 34.1 | 27.3 | 125
2015-06-24 | лотки15 | 15 | 28.9 | 16.4 | 176
2015-06-24 | лотки22,5 | 22.5 | 31.2 | 24.8 | 126
2015-06-24 | ПБ | 15 | 15.4 | 16.4 | 94
2015-06-24 | ФБС | 7.5 | 11.4 | 8.2 | 139
2015-06-24 | ПО СУБ | 22.5 | 35 | 24.8 | 141
2015-06-24 | блоки | 25 | 39.7 | 26.8 | 148
2015-06-25 | плиты22,5 | 22.5 | 31 | 24.5 | 127
2015-06-25 | лотки22,5 | 22.5 | 35.6 | 24.8 | 144
2015-06-25 | ПО СУБ | 22.5 | 29.7 | 24.8 | 120
2015-06-25 | плиты15 | 15 | 28.8 | 16.5 | 175
2015-06-25 | лотки15 | 15 | 29.9 | 16.4 | 182
2015-06-25 | ЛС | 25 | 30.7 | 27.3 | 112
2015-06-25 | ФБС15 | 15 | 37.2 | 16.2 | 230
2015-06-25 | лотки15 | 15 | 27.9 | 16.4 | 170
2015-06-25 | ФБС | 7.5 | 11.6 | 8.2 | 141
2015-06-25 | ПБ | 15 | 22.7 | 16.4 | 138
2015-06-25 | блоки | 25 | 43.8 | 26.8 | 163
2015-06-25 | лотки22,5 | 22.5 | 25.8 | 24.5 | 105
2015-06-26 | лотки15 | 15 | 26.4 | 16.4 | 161
2015-06-26 | лотки22,5 | 22.5 | 36.9 | 24.8 | 149
2015-06-26 | ФБС | 7.5 | 9.8 | 8.2 | 120
2015-06-26 | лотки15 | 15 | 24.4 | 16.4 | 149
2015-06-26 | лотки22,5 | 22.5 | 29.3 | 24.8 | 118
2015-06-26 | плиты15 | 15 | 24.9 | 16.5 | 151
2015-06-26 | блоки | 25 | 39.1 | 26.8 | 146
2015-06-26 | Б-1 дор. | 35 | 39.1 | 38.2 | 102
2015-06-26 | ПО СУБ | 22.5 | 25.5 | 24.8 | 103
2015-06-26 | ФБС15 | 15 | 35 | 16.2 | 216
2015-06-26 | ЛС | 25 | 25 | 27.3 | 92
2015-06-26 | плиты22,5 | 22.5 | 35.2 | 24.5 | 144
2015-06-29 | лотки15 | 15 | 27.6 | 16.4 | 168
2015-06-29 | лотки22,5 | 22.5 | 36.3 | 24.8 | 146
2015-06-29 | ФБС | 7.5 | 12 | 8.2 | 146
2015-06-29 | лотки22,5 | 22.5 | 29 | 24.8 | 117
2015-06-29 | лотки15 | 15 | 29.4 | 16.4 | 179
2015-06-29 | плиты15 | 15 | 32.8 | 16.5 | 199
2015-06-29 | Б-1 дор. | 35 | 46.2 | 38.2 | 121
2015-06-29 | ПО СУБ | 22.5 | 23.2 | 24.8 | 94
2015-06-29 | блоки | 25 | 45.1 | 26.8 | 168
2015-06-29 | ЛС | 25 | 29.4 | 27.3 | 108
2015-06-29 | плиты22,5 | 22.5 | 32.6 | 24.5 | 133
2015-06-29 | ФБС15 | 15 | 40.3 | 16.2 | 249
2015-06-30 | плиты22,5 | 22.5 | 31.1 | 24.5 | 127
2015-06-30 | ФБС15 | 15 | 35.5 | 16.2 | 219
2015-06-30 | лотки15 | 15 | 25.2 | 16.4 | 154
2015-06-30 | лотки22,5 | 22.5 | 29.9 | 24.8 | 121
2015-06-30 | ФБС | 7.5 | 11.1 | 8.2 | 135
2015-06-30 | крышки | 15 | 26.1 | 16.2 | 161
2015-06-30 | ПО СУБ | 22.5 | 31.4 | 24.8 | 127
2015-06-30 | блоки | 25 | 39.6 | 26.8 | 148
2015-06-30 | Б-1 дор. | 35 | 44 | 38.2 | 115
2015-06-30 | ЛС | 25 | 34.3 | 27.3 | 126
2015-06-30 | ФБС15 | 15 | 32.2 | 16.2 | 199
2015-06-30 | лотки15 | 15 | 26.5 | 16.4 | 162
#DIV/0!
#DIV/0!
#DIV/0!
#DIV/0!
#DIV/0!
#DIV/0!
#DIV/0!
#DIV/0!
#DIV/0!
#DIV/0!
#DIV/0!
#DIV/0!
#DIV/0!
#DIV/0!
#DIV/0!
#DIV/0!
#DIV/0!
#DIV/0!
#DIV/0!
#DIV/0!
#DIV/0!
#DIV/0!
#DIV/0!
#DIV/0!
#DIV/0!
#DIV/0!
#DIV/0!
#DIV/0!
#DIV/0!
#DIV/0!
#DIV/0!
#DIV/0!
#DIV/0!
#DIV/0!
#DIV/0!
#DIV/0!
#DIV/0!
#DIV/0!
#DIV/0!
#DIV/0!
#DIV/0!
#DIV/0!
#DIV/0!
#DIV/0!
#DIV/0!
#DIV/0!
#DIV/0!
#DIV/0!
#DIV/0!
#DIV/0!
#DIV/0!
#DIV/0!
#DIV/0!
#DIV/0!
#DIV/0!
#DIV/0!
#DIV/0!
#DIV/0!
#DIV/0!