## Лист3
Список товарный бетон
Дата | Класс | БСЦ_РБУ | Прочность7 | Прочность28 | Требуемая_прочность_Мпа | Прочность_7_проценты | Прочность_28_проценты | Прирост | Место_отгрузки_БС | Добавка
2015-06-01 | В22,5П4 |  |  | 30.8 | 24.8 |  | 124
2015-06-01 | В15П4 |  |  | 26.2 | 16.1 |  | 163
2015-06-01 | В30П4F300W6 |  |  | 41.5 | 33 |  | 126
2015-06-01 | В25П4 |  |  | 43.2 | 26.8 |  | 161
2015-06-02 | В25П4 |  |  | 36.4 | 27.3 |  | 133
2015-06-02 | В22,5П4 |  |  | 33.7 | 24.8 |  | 136
2015-06-02 | В25П3 |  |  | 39.9 | 26.8 |  | 149
2015-06-03 | В25П3 |  |  | 32.5 | 26.8 |  | 121
2015-06-03 | В22,5П4 |  |  | 34.2 | 24.8 |  | 138
2015-06-03 | В15П4 |  |  | 28.3 | 16.1 |  | 176
2015-06-03 | В25П4 |  |  | 38.8 | 27.3 |  | 142
2015-06-04 | В22,5П4 |  |  | 36.6 | 24.8 |  | 148
2015-06-05 | В20П3 |  |  | 28.3 | 21.4 |  | 132
2015-06-05 | В22,5П4 |  |  | 34.2 | 24.8 |  | 138
2015-06-05 | В30П3 |  |  | 48 | 38.4 |  | 125
2015-06-05 | В25П4 |  |  | 41.2 | 27.3 |  | 151
2015-06-08 | В20П3 |  |  | 36.3 | 21.4 |  | 170
2015-06-08 | В30П4F300W6 |  |  | 46.3 | 33 |  | 140
2015-06-08 | В25П4 |  |  | 53.1 | 27.3 |  | 195
2015-06-08 | В10П3 |  |  | 15.2 | 10.3 |  | 148
2015-06-09 | В25П4 |  |  | 50.6 | 27.3 |  | 185
2015-06-10 | В20П3 |  |  | 35.6 | 21.4 |  | 166
2015-06-10 | В30П4F150W8 |  |  | 53 | 33 |  | 161
2015-06-10 | B40П4F150W10 |  |  | 52.1 | 51.2 |  | 102
2015-06-11 | В10П3 |  |  | 17.2 | 10.7 |  | 161
2015-06-11 | В15П4 |  |  | 25.6 | 16.1 |  | 159
2015-06-11 | В15П3 |  |  | 22.7 | 16.1 |  | 141
2015-06-11 | В25П4 |  |  | 39.9 | 26.8 |  | 149
2015-06-12 | В20П3 |  |  | 27.1 | 21.4 |  | 127
2015-06-12 | В25П3 |  |  | 38 | 26.8 |  | 142
2015-06-13 | В22,5П4 |  |  | 36.4 | 24.8 |  | 147
2015-06-13 | В25П4 |  |  | 35.7 | 27.3 |  | 131
2015-06-13 | В22,5П4 |  |  | 31.9 | 24.8 |  | 129
2015-06-13 | В20П3 |  |  | 28.3 | 21.4 |  | 132
2015-06-14 | В20П3 |  |  | 29 | 21.4 |  | 136
2015-06-14 | В22,5П4 |  |  | 33.2 | 24.8 |  | 134
2015-06-15 | В15П3 |  |  | 24.5 | 16.1 |  | 152
2015-06-15 | В22,5П4 |  |  | 36.4 | 24.8 |  | 147
2015-06-16 | В20П3 |  |  | 28.9 | 21.4 |  | 135
2015-06-16 | В25П4 |  |  | 43.6 | 27.3 |  | 160
2015-06-16 | В25П3 |  |  | 38.2 | 26.8 |  | 143
2015-06-17 | В22,5П4 |  |  | 33.2 | 24.8 |  | 134
2015-06-17 | В25П4 |  |  | 41.3 | 27.3 |  | 151
2015-06-18 | В20П3 |  |  | 28.7 | 21.4 |  | 134
2015-06-18 | В30П4F300W6 |  |  | 46.8 | 33 |  | 142
2015-06-18 | В25П4 |  |  | 39.1 | 27.3 |  | 143
2015-06-19 | В25П4 |  |  | 36 | 27.3 |  | 132
2015-06-19 | В20П4 |  |  | 27.4 | 21.4 |  | 128
2015-06-19 | В15П4 |  |  | 23.8 | 16.1 |  | 148
2015-06-19 | В20П3 |  |  | 27.2 | 21.4 |  | 127
2015-06-19 | БСМ В15П4 |  |  | 22.3 | 19.2 |  | 116
2015-06-19 | В25П4 |  |  | 37.3 | 27.3 |  | 137
2015-06-19 | В25П3 |  |  | 45.5 | 26.8 |  | 170
2015-06-19 | В25П4 |  |  | 30.2 | 27.3 |  | 111
2015-06-20 | В20П3 |  |  | 31.5 | 21.4 |  | 147
2015-06-20 | В25П4 |  |  | 33.8 | 27.3 |  | 124
2015-06-20 | B40П4F150W10 |  |  | 52.2 | 51.2 |  | 102
2015-06-20 | В15П3 |  |  | 17.9 | 16.1 |  | 111
2015-06-20 | В25П4 |  |  | 34.8 | 27.3 |  | 127
2015-06-21 | В15П3 |  |  | 19.3 | 16.1 |  | 120
2015-06-21 | В25П4 |  |  | 37.2 | 27.3 |  | 136
2015-06-22 | В15П3 |  |  | 19.2 | 16.1 |  | 119
2015-06-22 | В25П4 |  |  | 35.1 | 27.3 |  | 129
2015-06-22 | В15П3 |  |  | 19.2 | 16.1 |  | 119
2015-06-22 | В25П4 |  |  | 32.4 | 27.3 |  | 119
2015-06-23 | В25П4 |  |  | 36.2 | 27.3 |  | 133
2015-06-23 | В30П4F150W8 |  |  | 47.7 | 33 |  | 145
2015-06-23 | В20П3 |  |  | 25.5 | 21.4 |  | 119
2015-06-23 | В22,5П3 |  |  | 45 | 24.8 |  | 181
2015-06-23 | В22,5П3 |  |  | 34.5 | 24.8 |  | 139
2015-06-23 | В25П3 |  |  | 35.4 | 26.8 |  | 132
2015-06-23 | В20П3 |  |  | 27.8 | 21.4 |  | 130
2015-06-23 | В25П4 |  |  | 35.2 | 27.3 |  | 129
2015-06-24 | В30П4F300W6 |  |  | 45.6 | 33 |  | 138
2015-06-24 | В25П4 |  |  | 36.8 | 27.3 |  | 135
2015-06-24 | В25П4 |  |  | 33.5 | 27.3 |  | 123
2015-06-25 | В30П4F300W6 |  |  | 39.2 | 33 |  | 119
2015-06-25 | В22,5П4 |  |  | 40.3 | 24.8 |  | 163
2015-06-25 | В22,5П4 |  |  | 30.5 | 21.8 |  | 140
2015-06-25 | В15П3 |  |  | 19 | 16.1 |  | 118
2015-06-25 | В25П4 |  |  | 39.2 | 27.3 |  | 144
2015-06-26 | В15П3 |  |  | 16.6 | 16.1 |  | 103
2015-06-26 | В25П4 |  |  | 38.6 | 27.3 |  | 141
2015-06-27 | В25П4 |  |  | 34 | 27.3 |  | 125
2015-06-27 | В22,5П4 без GL591 |  |  | 32.2 | 24.8 |  | 130
2015-06-28 | В22,5П4 |  |  | 25.1 | 24.8 |  | 101
2015-06-28 | В15П4 |  |  | 19.3 | 16.1 |  | 120
2015-06-28 | В25П4 |  |  | 34.5 | 27.3 |  | 126
2015-06-29 | БСМ В15П4 |  |  | 30.3 | 19.2 |  | 158
2015-06-29 | В20П3 |  |  | 34 | 21.4 |  | 159
2015-06-29 | В15П3 |  |  | 25.2 | 16.1 |  | 157
2015-06-29 | В25П4 |  |  | 35.7 | 27.3 |  | 131
2015-06-30 | В15П4 |  |  | 16.9 | 16.1 |  | 105
2015-06-30 | В25П4 |  |  | 27 | 27.3 |  | 99
#DIV/0!
#DIV/0!
#DIV/0!
#DIV/0!
#DIV/0!
#DIV/0!
#DIV/0!
#DIV/0!
#DIV/0!
#DIV/0!
#DIV/0!
#DIV/0!
#DIV/0!
#DIV/0!
#DIV/0!
#DIV/0!
#DIV/0!
#DIV/0!
#DIV/0!
#DIV/0!
#DIV/0!
#DIV/0!
#DIV/0!
#DIV/0!
#DIV/0!
#DIV/0!
#DIV/0!
#DIV/0!
#DIV/0!
#DIV/0!
#DIV/0!
#DIV/0!
#DIV/0!
#DIV/0!
#DIV/0!
#DIV/0!
#DIV/0!
#DIV/0!
#DIV/0!
#DIV/0!
#DIV/0!
#DIV/0!
#DIV/0!
#DIV/0!
#DIV/0!
#DIV/0!
#DIV/0!
#DIV/0!
#DIV/0!
#DIV/0!
#DIV/0!
#DIV/0!
#DIV/0!
#DIV/0!
#DIV/0!
#DIV/0!

## Лист1
Список товарный бетон
Дата | Класс | БСЦ_РБУ | Прочность7 | Прочность28 | Требуемая_прочность_Мпа | Прочность_7_проценты | Прочность_28_проценты | Прирост | Место_отгрузки_БС | Добавка
2015-01-05 | В25П4F150W8 |  |  | 34 | 27.5 |  | 124
2015-01-07 | В25П4F150W8 |  |  | 34.1 | 27.5 |  | 124
2015-01-08 | В22,5П4F100W6 |  |  | 28.9 | 24.5 |  | 118
2015-01-08 | В25П4F75W4 |  |  | 22.8 | 27.5 |  | 83
2015-01-09 | В25П4F75W2 |  |  | 33.5 | 27.5 |  | 122
2015-01-11 | В25П4 |  |  | 34.9 | 27.5 |  | 127
2015-01-12 | В25П4 |  |  | 29.4 | 27.5 |  | 107
2015-01-13 | В25П4F150W8 |  |  | 29.3 | 27.5 |  | 107
2015-01-14 | В25П4F150W8 |  |  | 30.2 | 27.5 |  | 110
2015-01-15 | В20П3F100W4 |  |  | 24.9 | 21.4 |  | 116
2015-01-15 | В25П4F150W8 |  |  | 33.1 | 27.5 |  | 120
2015-01-15 | В25П3F150W8 |  |  | 24.4 | 26.8 |  | 91
2015-01-16 | В25П4F150W8 |  |  | 31.3 | 27.5 |  | 114
2015-01-17 | В15П4 |  |  | 16.2 | 16.5 |  | 98
2015-01-17 | В25П4 |  |  | 31.4 | 27.5 |  | 114
2015-01-19 | В22,5П4F100W6 |  |  | 35.9 | 24.5 |  | 147
2015-01-19 | В25П4F75W2 |  |  | 31.5 | 27.5 |  | 115
2015-01-19 | В20П3F100W4 |  |  | 18.7 | 21.4 |  | 87
2015-01-20 | В25П4F75W6 |  |  | 24.5 | 27.5 |  | 89
2015-01-20 | В25П4F75W6 |  |  | 36.1 | 27.5 |  | 131
2015-01-21 | В15П4F75W2 |  |  | 14.1 | 16.5 |  | 85
2015-01-21 | В25П4F100W2 |  |  | 31.2 | 27.5 |  | 113
2015-01-21 | В25П4F75W2 |  |  | 26.6 | 27.5 |  | 97
2015-01-22 | В25П4F150W8 |  |  | 34.1 | 27.5 |  | 124
2015-01-23 | В25П4F150W8 |  |  | 30.7 | 27.5 |  | 112
2015-01-27 | В25П4F150W8 |  |  | 29.6 | 27.5 |  | 108
2015-01-28 | В25П4F150W8 |  |  | 30.9 | 27.5 |  | 112
2015-01-29 | В22,5П3 |  |  | 25.3 | 24.1 |  | 105
2015-01-29 | В25П4 |  |  | 32.2 | 27.5 |  | 117
2015-01-30 | В25П4 |  |  | 27.8 | 27.5 |  | 101
2015-01-30 | В25П4 |  |  | 25.3 | 27.5 |  | 92
2015-01-31 | В25П4F50W2 |  |  | 29.4 | 27.5 |  | 107
#DIV/0!
#DIV/0!
#DIV/0!
#DIV/0!
#DIV/0!
#DIV/0!
#DIV/0!
#DIV/0!
#DIV/0!
#DIV/0!
#DIV/0!
#DIV/0!
#DIV/0!
#DIV/0!
#DIV/0!
#DIV/0!
#DIV/0!
#DIV/0!
#DIV/0!
#DIV/0!
#DIV/0!
#DIV/0!
#DIV/0!
#DIV/0!
#DIV/0!
#DIV/0!
#DIV/0!
#DIV/0!
#DIV/0!
#DIV/0!
#DIV/0!
#DIV/0!
#DIV/0!
#DIV/0!
#DIV/0!
#DIV/0!
#DIV/0!
#DIV/0!
#DIV/0!
#DIV/0!
#DIV/0!
#DIV/0!
#DIV/0!
#DIV/0!
#DIV/0!
#DIV/0!
#DIV/0!
#DIV/0!
#DIV/0!
#DIV/0!
#DIV/0!
#DIV/0!
#DIV/0!
#DIV/0!
#DIV/0!
#DIV/0!
#DIV/0!
#DIV/0!
#DIV/0!
#DIV/0!
#DIV/0!
#DIV/0!
#DIV/0!
#DIV/0!
#DIV/0!
#DIV/0!
#DIV/0!
#DIV/0!
#DIV/0!
#DIV/0!
#DIV/0!
#DIV/0!
#DIV/0!
#DIV/0!
#DIV/0!
#DIV/0!
#DIV/0!
#DIV/0!
#DIV/0!
#DIV/0!
#DIV/0!
#DIV/0!
#DIV/0!
#DIV/0!
#DIV/0!
#DIV/0!
#DIV/0!
#DIV/0!
#DIV/0!
#DIV/0!
#DIV/0!
#DIV/0!
#DIV/0!
#DIV/0!
#DIV/0!
#DIV/0!
#DIV/0!
#DIV/0!
#DIV/0!
#DIV/0!
#DIV/0!
#DIV/0!
#DIV/0!
#DIV/0!
#DIV/0!
#DIV/0!
#DIV/0!
#DIV/0!
#DIV/0!
#DIV/0!
#DIV/0!
#DIV/0!
#DIV/0!
#DIV/0!
#DIV/0!
#DIV/0!
#DIV/0!
#DIV/0!