## Лист2
Конструкционный бетон 28 суток.
Дата | Наименование_изделия | Класс_бетона | Прочность_МПа | Требуемая_прочность_Мпа | Прочность_проценты | Добавка
2015-02-02 | ПО СУБ | 22.5 | 24.7 | 24.3 | 102
2015-02-02 | плиты15 СУБ | 15 | 22.7 | 16.1 | 141
2015-02-02 | лотки22,5 СУБ | 22.5 | 30.9 | 24.5 | 126
2015-02-02 | БЛ-1 | 25 | 40.9 | 26.8 | 153
2015-02-02 | ФБС | 7.5 | 12 | 8.2 | 146
2015-02-02 | ЛМ | 22.5 | 33.7 | 24.1 | 140
2015-02-02 | ПБ | 15 | 26.9 | 16.5 | 163
2015-02-03 | ФБС | 7.5 | 9 | 8.2 | 110
2015-02-03 | лотки30 СУБ | 30 | 27.5 | 32.1 | 86
2015-02-03 | плиты15 СУБ | 15 | 21.6 | 16.1 | 134
2015-02-03 | ПО СУБ | 22.5 | 24.7 | 24.3 | 102
2015-02-03 | ЛС | 25 | 24.6 | 26.8 | 92
2015-02-03 | ЛМ | 22.5 | 17.1 | 24.1 | 71
2015-02-03 | ПБ | 15 | 20.1 | 16.5 | 122
2015-02-04 | ФБС | 7.5 | 8 | 8.2 | 98
2015-02-04 | лотки30 СУБ | 30 | 34.5 | 32.1 | 107
2015-02-04 | балки | 22.5 | 31.6 | 24.1 | 131
2015-02-04 | ЛМ | 22.5 | 36.2 | 24.1 | 150
2015-02-04 | ПБ | 15 | 19.1 | 16.5 | 116
2015-02-04 | крышки СУБ | 15 | 18.4 | 16.2 | 114
2015-02-04 | ЛС | 25 | 18.6 | 26.8 | 69
2015-02-04 | ПО СУБ | 22.5 | 24.5 | 24.3 | 101
2015-02-04 | лотки15 СУБ | 15 | 15.4 | 16.2 | 95
2015-02-04 | лотки22,5 СУБ | 22.5 | 19.9 | 24.5 | 81
2015-02-05 | ФБС | 7.5 | 15.4 | 8.2 | 188
2015-02-05 | лотки30 СУБ | 30 | 35 | 32.1 | 109
2014-02-05 | ЛМ | 22.5 | 29.9 | 24.1 | 124
2014-02-05 | ПБ | 15 | 22 | 16.5 | 133
2015-02-05 | лотки15 СУБ | 15 | 26 | 16.2 | 160
2015-02-05 | лотки22,5 СУБ | 22.5 | 26.2 | 24.5 | 107
2015-02-05 | крышки СУБ | 15 | 15.5 | 16.2 | 96
2015-02-05 | ЛС | 25 | 25.5 | 26.8 | 95
2015-02-06 | ЛМ | 22.5 | 27.6 | 24.1 | 115
2015-02-06 | ПБ | 15 | 23.7 | 16.5 | 144
2015-02-06 | лотки22,5 СУБ | 22.5 | 26.9 | 24.5 | 110
2015-02-06 | ФБС | 7.5 | 9.5 | 8.2 | 116
2015-02-06 | лотки15 СУБ | 15 | 23.5 | 16.2 | 145
2015-02-06 | лотки22,5 СУБ | 22.5 | 30.7 | 24.5 | 125
2015-02-06 | БЛ-1 | 25 | 55.8 | 26.8 | 208
2015-02-06 | крышки СУБ | 15 | 27.1 | 16.2 | 167
2015-02-06 | ПО СУБ | 22.5 | 32.3 | 24.3 | 133
2015-02-09 | ФБС | 7.5 | 10.9 | 8.2 | 133
2015-02-09 | лотки22,5 СУБ | 22.5 | 32.9 | 24.5 | 134
2015-02-09 | ЛМ | 22.5 | 32.7 | 24.1 | 136
2015-02-09 | ПБ | 15 | 20.8 | 16.5 | 126
2015-02-09 | плиты22,5 СУБ | 22.5 | 29.4 | 24.8 | 119
2015-02-09 | лотки15 СУБ | 15 | 27.2 | 16.2 | 168
2015-02-09 | крышки СУБ | 15 | 23.9 | 16.2 | 148
2015-02-09 | ЛС | 25 | 28.6 | 26.8 | 107
2015-02-09 | ПО СУБ | 22.5 | 29.2 | 24.3 | 120
2015-02-10 | плиты22,5 СУБ | 22.5 | 25.6 | 24.8 | 103
2015-02-10 | лотки15 СУБ | 15 | 28.5 | 16.2 | 176
2015-02-10 | ФБС | 7.5 | 9.9 | 8.2 | 121
2015-02-10 | лотки22,5 СУБ | 22.5 | 28 | 24.5 | 114
2015-02-10 | ЛС | 25 | 26.3 | 26.8 | 98
2015-02-10 | балки СУБ | 22.5 | 30 | 24.1 | 124
2015-02-10 | кассеты | 15 | 26 | 16.4 | 159
2015-02-10 | ЛМ | 22.5 | 27.4 | 24.1 | 114
2015-02-10 | ПБ | 15 | 22.3 | 16.5 | 135
2015-02-11 | ФБС | 7.5 | 9.7 | 8.2 | 118
2015-02-11 | ЛС | 25 | 29.5 | 26.8 | 110
2015-02-11 | ЛМ | 22.5 | 29.7 | 24.1 | 123
2015-02-11 | крышки СУБ | 15 | 28.6 | 16.2 | 177
2015-02-11 | балки СУБ | 22.5 | 28.3 | 24.1 | 117
2015-02-11 | ПБ | 15 | 21.5 | 16.5 | 130
2015-02-11 | лотки22,5 СУБ | 22.5 | 25.9 | 24.5 | 106
2015-02-11 | лотки15 СУБ | 15 | 23.5 | 16.2 | 145
2015-02-11 | плиты22,5 СУБ | 22.5 | 31.1 | 24.8 | 125
2015-02-12 | ФБС | 7.5 | 10.3 | 8.2 | 126
2015-02-12 | плиты22,5 СУБ | 22.5 | 31.6 | 24.8 | 127
2015-02-12 | ЛМ | 22.5 | 33.6 | 24.1 | 139
2015-02-12 | ЛС | 25 | 35.9 | 26.8 | 134
2015-02-12 | крышки СУБ | 15 | 18.8 | 16.2 | 116
2015-02-12 | балки СУБ | 22.5 | 26.4 | 24.1 | 110
2015-02-12 | лотки15 СУБ | 15 | 24.2 | 16.2 | 149
2015-02-12 | ПБ | 15 | 13.7 | 16.5 | 83
2015-02-12 | лотки22,5 СУБ | 22.5 | 21.8 | 24.5 | 89
2015-02-13 | ФБС | 7.5 | 10.4 | 8.2 | 127
2015-02-13 | лотки22,5 СУБ | 22.5 | 26.3 | 24.5 | 107
2015-02-13 | ЛМ | 22.5 | 36.4 | 24.1 | 151
2015-02-13 | ЛС | 25 | 26.6 | 26.8 | 99
2015-02-13 | крышки СУБ | 15 | 23.3 | 16.2 | 144
2015-02-13 | ПБ | 15 | 24.6 | 16.5 | 149
2015-02-13 | плиты22,5 СУБ | 22.5 | 12.9 | 24.8 | 52
2015-02-13 | лотки15 СУБ | 15 | 23.6 | 16.2 | 146
2015-02-13 | ПО СУБ | 22.5 | 28.3 | 24.3 | 116
2015-02-16 | ФБС | 7.5 | 8.5 | 8.2 | 104
2015-02-16 | плиты22,5 СУБ | 22.5 | 28.6 | 24.8 | 115
2015-02-16 | ЛС | 25 | 32.7 | 26.8 | 122
2015-02-16 | ЛМ | 22.5 | 34 | 24.1 | 141
2015-02-16 | балки СУБ | 22.5 | 32 | 24.1 | 133
2015-02-16 | плиты22,5 СУБ | 22.5 | 22.8 | 24.8 | 92
2015-02-17 | ФБС | 7.5 | 9.1 | 8.2 | 111
2015-02-17 | плиты22,5 СУБ | 22.5 | 30.9 | 24.8 | 125
2015-02-17 | ПО СУБ | 22.5 | 33.8 | 24.3 | 139
2015-02-17 | ЛМ | 22.5 | 36 | 24.1 | 149
2015-02-17 | лотки15 СУБ | 15 | 22.2 | 16.2 | 137
2015-02-17 | лотки22,5 СУБ | 22.5 | 28 | 24.5 | 114
2015-02-17 | ЛС | 25 | 33.8 | 26.8 | 126
2015-02-17 | крышки СУБ | 15 | 21.4 | 16.2 | 132
2015-02-17 | ПБ | 15 | 21 | 16.5 | 127
2015-02-18 | ФБС | 7.5 | 8.7 | 8.2 | 106
2015-02-18 | плиты22,5 СУБ | 22.5 | 20.9 | 24.8 | 84
2015-02-18 | балки СУБ | 22.5 | 30 | 24.1 | 124
2015-02-18 | ЛС | 25 | 30.9 | 26.8 | 115
2015-02-18 | ЛМ | 22.5 | 35.4 | 24.1 | 147
2015-02-18 | плиты22,5 СУБ | 22.5 | 20.2 | 24.8 | 81
2015-02-18 | лотки15 СУБ | 15 | 22.3 | 16.2 | 138
2015-02-18 | ПБ | 15 | 21.3 | 16.5 | 129
2015-02-18 | крышки СУБ | 15 | 26.7 | 16.2 | 165
2015-02-19 | ФБС | 7.5 | 9.1 | 8.2 | 111
2015-02-19 | лотки22,5 СУБ | 22.5 | 26.1 | 24.5 | 107
2015-02-19 | ЛМ | 22.5 | 30.7 | 24.1 | 127
2015-02-19 | крышки СУБ | 15 | 28.2 | 16.2 | 174
2015-02-19 | ЛС | 25 | 16.9 | 26.8 | 63
2015-02-19 | балки СУБ | 22.5 | 28.6 | 24.1 | 119
2015-02-19 | ПБ | 15 | 22.2 | 16.5 | 135
2015-02-19 | лотки15 СУБ | 15 | 23.2 | 16.2 | 143
2015-02-20 | ФБС | 7.5 | 10.1 | 8.2 | 123
2015-02-20 | лотки15 СУБ | 15 | 16.1 | 16.2 | 99
2015-02-20 | ЛМ | 22.5 | 34.6 | 24.1 | 144
2015-02-20 | ЛС | 25 | 34.1 | 26.8 | 127
2015-02-20 | крышки СУБ | 15 | 25.7 | 16.2 | 159
2015-02-20 | лотки22,5 СУБ | 22.5 | 25.7 | 24.5 | 105
2015-02-20 | лотки22,5 СУБ | 22.5 | 30.3 | 24.5 | 124
2015-02-20 | ПБ | 15 | 16.4 | 16.5 | 99
2015-02-20 | балки СУБ | 22.5 | 33.2 | 24.1 | 138
2015-02-24 | ФБС | 7.5 | 12.7 | 8.2 | 155
2015-02-24 | ЛС | 25 | 33.7 | 26.8 | 126
2015-02-24 | крышки СУБ | 15 | 31.1 | 16.2 | 192
2015-02-24 | лотки22,5 СУБ | 22.5 | 28.5 | 24.5 | 116
2015-02-24 | ЛМ | 22.5 | 37.5 | 24.1 | 156
2015-02-24 | балки СУБ | 22.5 | 27.6 | 24.1 | 115
2015-02-24 | плиты22,5 | 22.5 | 37.3 | 24.1 | 155
2015-02-24 | лотки15 СУБ | 15 | 22.2 | 16.2 | 137
2015-02-24 | ПБ | 15 | 24.3 | 16.5 | 147
2015-02-25 | ФБС | 7.5 | 9.5 | 8.2 | 116
2015-02-25 | лотки22,5 СУБ | 22.5 | 35.2 | 24.5 | 144
2015-02-25 | ЛС | 25 | 39 | 26.8 | 146
2015-02-25 | крышки СУБ | 15 | 27.3 | 16.2 | 169
2015-02-25 | ЛМ | 22.5 | 34.2 | 24.1 | 142
2015-02-25 | лотки15 СУБ | 15 | 20.9 | 16.2 | 129
2015-02-25 | плиты22,5 | 22.5 | 29.7 | 24.1 | 123
2015-02-25 | ПБ | 15 | 20.7 | 16.5 | 125
2015-02-25 | балки СУБ | 22.5 | 31.8 | 24.1 | 132
2015-02-26 | ФБС | 7.5 | 10.3 | 8.2 | 126
2015-02-26 | лотки15 СУБ | 15 | 26.6 | 16.2 | 164
2015-02-26 | ЛС | 25 | 31.8 | 26.8 | 119
2015-02-26 | балки СУБ | 22.5 | 33.3 | 24.1 | 138
2015-02-26 | лотки22,5 СУБ | 22.5 | 25.4 | 24.5 | 104
2015-02-26 | ЛМ | 22.5 | 35.7 | 24.1 | 148
2015-02-26 | крышки СУБ | 15 | 24.2 | 16.2 | 149
2015-02-26 | ПБ | 15 | 20 | 16.5 | 121
2015-02-26 | лотки22,5 СУБ | 22.5 | 31.6 | 24.5 | 129
2015-02-27 | ФБС | 7.5 | 10.5 | 8.2 | 128
2015-02-27 | лотки22,5 СУБ | 22.5 | 40.5 | 24.5 | 165
2015-02-27 | ЛС | 25 | 28.4 | 26.8 | 106
2015-02-27 | крышки СУБ | 15 | 28.4 | 16.2 | 175
2015-02-27 | балки СУБ | 22.5 | 23.7 | 24.1 | 98
2015-02-27 | лотки22,5 СУБ | 22.5 | 36.2 | 24.5 | 148
2015-02-27 | ЛМ | 22.5 | 33.7 | 24.1 | 140
2015-02-27 | ПБ | 15 | 18.5 | 16.5 | 112
2015-02-27 | лотки15 СУБ | 15 | 25.1 | 16.2 | 155
#DIV/0!
#DIV/0!
#DIV/0!
#DIV/0!
#DIV/0!
#DIV/0!
#DIV/0!
#DIV/0!
#DIV/0!
#DIV/0!
#DIV/0!
#DIV/0!
#DIV/0!
#DIV/0!
#DIV/0!
#DIV/0!
#DIV/0!
#DIV/0!
#DIV/0!
#DIV/0!
#DIV/0!
#DIV/0!
#DIV/0!
#DIV/0!
#DIV/0!
#DIV/0!
#DIV/0!
#DIV/0!
#DIV/0!
#DIV/0!
#DIV/0!
#DIV/0!
#DIV/0!
#DIV/0!
#DIV/0!
#DIV/0!
#DIV/0!
#DIV/0!
#DIV/0!
#DIV/0!
#DIV/0!
#DIV/0!
#DIV/0!
#DIV/0!
#DIV/0!
#DIV/0!
#DIV/0!
#DIV/0!
#DIV/0!
#DIV/0!
#DIV/0!
#DIV/0!
#DIV/0!
#DIV/0!
#DIV/0!
#DIV/0!
#DIV/0!
#DIV/0!
#DIV/0!
#DIV/0!
#DIV/0!
#DIV/0!
#DIV/0!
#DIV/0!
#DIV/0!
#DIV/0!
#DIV/0!
#DIV/0!
#DIV/0!
#DIV/0!
#DIV/0!
#DIV/0!
#DIV/0!
#DIV/0!
#DIV/0!
#DIV/0!
#DIV/0!
#DIV/0!
#DIV/0!
#DIV/0!
#DIV/0!
#DIV/0!
#DIV/0!
#DIV/0!
#DIV/0!
#DIV/0!
#DIV/0!
#DIV/0!
#DIV/0!
#DIV/0!
#DIV/0!
#DIV/0!
#DIV/0!
#DIV/0!
#DIV/0!
#DIV/0!
#DIV/0!
#DIV/0!
#DIV/0!
#DIV/0!
#DIV/0!
#DIV/0!
#DIV/0!
#DIV/0!
#DIV/0!
#DIV/0!