## Лист3
Список товарный бетон
Дата | Класс | БСЦ_РБУ | Прочность7 | Прочность28 | Требуемая_прочность_Мпа | Прочность_7_проценты | Прочность_28_проценты | Прирост | Место_отгрузки_БС | Добавка
2015-02-01 | B25П4 |  |  | 29.1 | 27.3 |  | 107
2015-02-02 | B25П4 |  |  | 30 | 27.3 |  | 110
2015-02-02 | B22,5П4 |  |  | 23.1 | 24.3 |  | 95
2015-02-03 | B25П4 |  |  | 40 | 27.3 |  | 147
2015-02-04 | B25П4 |  |  | 26.3 | 27.3 |  | 96
2015-02-04 | B25П4 |  |  | 25 | 27.3 |  | 92
2015-02-05 | B25П4 |  |  | 32 | 27.3 |  | 117
2015-02-05 | B15П4 |  |  | 17.9 | 16.2 |  | 110
2015-02-06 | B25П4 |  |  | 31.3 | 27.3 |  | 115
2015-02-06 | B20П3 |  |  | 21.4 | 21.4 |  | 100
2015-02-06 | B25П4 |  |  | 32.2 | 27.3 |  | 118
2015-02-07 | B25П4 |  |  | 35.6 | 27.3 |  | 130
2015-02-08 | B25П4 |  |  | 33.5 | 27.3 |  | 123
2015-02-09 | B25П3 |  |  | 24.4 | 27.3 |  | 89
2015-02-09 | B20П3 |  |  | 21.3 | 21.4 |  | 100
2015-02-10 | B25П4 |  |  | 29.1 | 27.3 |  | 107
2015-02-11 | B25П4 |  |  | 33.4 | 27.3 |  | 122
2015-02-12 | B25П4 |  |  | 27.5 | 27.3 |  | 101
2015-02-12 | B25П4 |  |  | 36.8 | 27.3 |  | 135
2015-02-13 | B25П4 |  |  | 29.4 | 27.3 |  | 108
2015-02-13 | B25П4 |  |  | 31.4 | 27.3 |  | 115
2015-02-14 | B25П4 |  |  | 35.1 | 27.3 |  | 129
2015-02-15 | B25П4 |  |  | 37.1 | 27.3 |  | 136
2015-02-16 | B15П4 |  |  | 16.7 | 16.2 |  | 103
2015-02-16 | B25П4 |  |  | 30.7 | 27.3 |  | 112
2015-02-17 | B25П3 |  |  | 34.6 | 27.3 |  | 127
2015-02-17 | B25П4 |  |  | 33 | 27.3 |  | 121
2015-02-17 | B25П4 |  |  | 34.8 | 27.3 |  | 127
2015-02-17 | B20П3 |  |  | 26.8 | 21.4 |  | 125
2015-02-17 | B25П3 |  |  | 36.2 | 27.3 |  | 133
2015-02-17 | B22,5П4 |  |  | 31.5 | 24.3 |  | 130
2015-02-18 | B25П4 |  |  | 29.8 | 27.3 |  | 109
2015-02-18 | B25П3 |  |  | 31.9 | 27.3 |  | 117
2015-02-20 | B15П3 |  |  | 18.2 | 16.5 |  | 110
2015-02-20 | B25П4 |  |  | 30 | 27.3 |  | 110
2015-02-21 | B25П4 |  |  | 36.1 | 27.3 |  | 132
2015-02-23 | B25П4 |  |  | 30.1 | 27.3 |  | 110
2015-02-24 | B25П4 |  |  | 38 | 27.3 |  | 139
2015-02-25 | B15П3 |  |  | 22.5 | 16.5 |  | 136
2015-02-25 | B25П4 |  |  | 35.9 | 27.3 |  | 132
2015-02-25 | B25П4 |  |  | 32.7 | 27.3 |  | 120
2015-02-26 | B25П3 |  |  | 28.2 | 27.3 |  | 103
2015-02-27 | B25П4 |  |  | 32.7 | 27.3 |  | 120
#DIV/0!
#DIV/0!
#DIV/0!
#DIV/0!
#DIV/0!
#DIV/0!
#DIV/0!
#DIV/0!
#DIV/0!
#DIV/0!
#DIV/0!
#DIV/0!
#DIV/0!
#DIV/0!
#DIV/0!
#DIV/0!
#DIV/0!
#DIV/0!
#DIV/0!
#DIV/0!
#DIV/0!
#DIV/0!
#DIV/0!
#DIV/0!
#DIV/0!
#DIV/0!
#DIV/0!
#DIV/0!
#DIV/0!
#DIV/0!
#DIV/0!
#DIV/0!
#DIV/0!
#DIV/0!
#DIV/0!
#DIV/0!
#DIV/0!
#DIV/0!
#DIV/0!
#DIV/0!
#DIV/0!
#DIV/0!
#DIV/0!
#DIV/0!
#DIV/0!
#DIV/0!
#DIV/0!
#DIV/0!
#DIV/0!
#DIV/0!
#DIV/0!
#DIV/0!
#DIV/0!
#DIV/0!
#DIV/0!
#DIV/0!
#DIV/0!
#DIV/0!
#DIV/0!
#DIV/0!
#DIV/0!
#DIV/0!
#DIV/0!
#DIV/0!
#DIV/0!
#DIV/0!
#DIV/0!
#DIV/0!
#DIV/0!
#DIV/0!
#DIV/0!
#DIV/0!
#DIV/0!
#DIV/0!
#DIV/0!
#DIV/0!
#DIV/0!
#DIV/0!
#DIV/0!
#DIV/0!
#DIV/0!
#DIV/0!
#DIV/0!
#DIV/0!
#DIV/0!
#DIV/0!
#DIV/0!
#DIV/0!
#DIV/0!
#DIV/0!
#DIV/0!
#DIV/0!
#DIV/0!
#DIV/0!
#DIV/0!
#DIV/0!
#DIV/0!
#DIV/0!
#DIV/0!
#DIV/0!
#DIV/0!
#DIV/0!
#DIV/0!
#DIV/0!
#DIV/0!
#DIV/0!
#DIV/0!

## Лист1
Список товарный бетон
Дата | Класс | БСЦ_РБУ | Прочность7 | Прочность28 | Требуемая_прочность_Мпа | Прочность_7_проценты | Прочность_28_проценты | Прирост | Место_отгрузки_БС | Добавка
2015-01-05 | В25П4F150W8 |  |  | 34 | 27.5 |  | 124
2015-01-07 | В25П4F150W8 |  |  | 34.1 | 27.5 |  | 124
2015-01-08 | В22,5П4F100W6 |  |  | 28.9 | 24.5 |  | 118
2015-01-08 | В25П4F75W4 |  |  | 22.8 | 27.5 |  | 83
2015-01-09 | В25П4F75W2 |  |  | 33.5 | 27.5 |  | 122
2015-01-11 | В25П4 |  |  | 34.9 | 27.5 |  | 127
2015-01-12 | В25П4 |  |  | 29.4 | 27.5 |  | 107
2015-01-13 | В25П4F150W8 |  |  | 29.3 | 27.5 |  | 107
2015-01-14 | В25П4F150W8 |  |  | 30.2 | 27.5 |  | 110
2015-01-15 | В20П3F100W4 |  |  | 24.9 | 21.4 |  | 116
2015-01-15 | В25П4F150W8 |  |  | 33.1 | 27.5 |  | 120
2015-01-15 | В25П3F150W8 |  |  | 24.4 | 26.8 |  | 91
2015-01-16 | В25П4F150W8 |  |  | 31.3 | 27.5 |  | 114
2015-01-17 | В15П4 |  |  | 16.2 | 16.5 |  | 98
2015-01-17 | В25П4 |  |  | 31.4 | 27.5 |  | 114
2015-01-19 | В22,5П4F100W6 |  |  | 35.9 | 24.5 |  | 147
2015-01-19 | В25П4F75W2 |  |  | 31.5 | 27.5 |  | 115
2015-01-19 | В20П3F100W4 |  |  | 18.7 | 21.4 |  | 87
2015-01-20 | В25П4F75W6 |  |  | 24.5 | 27.5 |  | 89
2015-01-20 | В25П4F75W6 |  |  | 36.1 | 27.5 |  | 131
2015-01-21 | В15П4F75W2 |  |  | 14.1 | 16.5 |  | 85
2015-01-21 | В25П4F100W2 |  |  | 31.2 | 27.5 |  | 113
2015-01-21 | В25П4F75W2 |  |  | 26.6 | 27.5 |  | 97
2015-01-22 | В25П4F150W8 |  |  | 34.1 | 27.5 |  | 124
2015-01-23 | В25П4F150W8 |  |  | 30.7 | 27.5 |  | 112
2015-01-27 | В25П4F150W8 |  |  | 29.6 | 27.5 |  | 108
2015-01-28 | В25П4F150W8 |  |  | 30.9 | 27.5 |  | 112
2015-01-29 | В22,5П3 |  |  | 25.3 | 24.1 |  | 105
2015-01-29 | В25П4 |  |  | 32.2 | 27.5 |  | 117
2015-01-30 | В25П4 |  |  | 27.8 | 27.5 |  | 101
2015-01-30 | В25П4 |  |  | 25.3 | 27.5 |  | 92
2015-01-31 | В25П4F50W2 |  |  | 29.4 | 27.5 |  | 107
#DIV/0!
#DIV/0!
#DIV/0!
#DIV/0!
#DIV/0!
#DIV/0!
#DIV/0!
#DIV/0!
#DIV/0!
#DIV/0!
#DIV/0!
#DIV/0!
#DIV/0!
#DIV/0!
#DIV/0!
#DIV/0!
#DIV/0!
#DIV/0!
#DIV/0!
#DIV/0!
#DIV/0!
#DIV/0!
#DIV/0!
#DIV/0!
#DIV/0!
#DIV/0!
#DIV/0!
#DIV/0!
#DIV/0!
#DIV/0!
#DIV/0!
#DIV/0!
#DIV/0!
#DIV/0!
#DIV/0!
#DIV/0!
#DIV/0!
#DIV/0!
#DIV/0!
#DIV/0!
#DIV/0!
#DIV/0!
#DIV/0!
#DIV/0!
#DIV/0!
#DIV/0!
#DIV/0!
#DIV/0!
#DIV/0!
#DIV/0!
#DIV/0!
#DIV/0!
#DIV/0!
#DIV/0!
#DIV/0!
#DIV/0!
#DIV/0!
#DIV/0!
#DIV/0!
#DIV/0!
#DIV/0!
#DIV/0!
#DIV/0!
#DIV/0!
#DIV/0!
#DIV/0!
#DIV/0!
#DIV/0!
#DIV/0!
#DIV/0!
#DIV/0!
#DIV/0!
#DIV/0!
#DIV/0!
#DIV/0!
#DIV/0!
#DIV/0!
#DIV/0!
#DIV/0!
#DIV/0!
#DIV/0!
#DIV/0!
#DIV/0!
#DIV/0!
#DIV/0!
#DIV/0!
#DIV/0!
#DIV/0!
#DIV/0!
#DIV/0!
#DIV/0!
#DIV/0!
#DIV/0!
#DIV/0!
#DIV/0!
#DIV/0!
#DIV/0!
#DIV/0!
#DIV/0!
#DIV/0!
#DIV/0!
#DIV/0!
#DIV/0!
#DIV/0!
#DIV/0!
#DIV/0!
#DIV/0!
#DIV/0!
#DIV/0!
#DIV/0!
#DIV/0!
#DIV/0!
#DIV/0!
#DIV/0!
#DIV/0!
#DIV/0!
#DIV/0!
#DIV/0!